## Sheet1
Al2O3 | CaO | Fe2O3 | MgO | SO3 | SiO2 | F.CaO | LSF | SM | A/F | C3S | C2S | C3A | C4AF | 2C3A+C4AF | LIQUID % | LT.WT Gm/Ltr | K2O | Na2O | TiO2
4.84 | 64.64 | 3.68 | 1.54 | 0.3 | 22.29 | 1.4 | 91.54 | 2.62 | 1.32 | 50.22 | 26.06 | 6.6 | 11.2 | 24.4 | 25.21 | 1350 | 0.34 | 0.33 | 0.34
4.89 | 64.65 | 3.67 | 1.54 | 0.34 | 21.69 | 1.82 | 93.72 | 2.53 | 1.33 | 52.79 | 22.4 | 6.75 | 11.17 | 24.67 | 25.38 | 1310 | 0.36 | 0.32 | 0.34
4.78 | 64.78 | 3.66 | 1.52 | 0.5 | 21.73 | 2.24 | 93.94 | 2.57 | 1.31 | 52.06 | 23.07 | 6.47 | 11.14 | 24.09 | 25.17 | 1340 | 0.38 | 0.34 | 0.34
4.79 | 64.57 | 3.68 | 1.56 | 0.42 | 21.96 | 2.13 | 92.74 | 2.59 | 1.3 | 49.81 | 25.42 | 6.47 | 11.2 | 24.13 | 25.21 | 1280 | 0.35 | 0.34 | 0.34
4.73 | 64.32 | 3.63 | 1.54 | 0.43 | 22.04 | 1.97 | 92.22 | 2.64 | 1.3 | 49.31 | 26.03 | 6.39 | 11.05 | 23.83 | 24.91 | 1310 | 0.35 | 0.32 | 0.34
4.77 | 64.15 | 3.6 | 1.55 | 0.48 | 22.19 | 1.9 | 91.39 | 2.65 | 1.33 | 47.54 | 27.8 | 6.55 | 10.95 | 24.05 | 25.02 | 1330 | 0.34 | 0.32 | 0.35
4.85 | 64.37 | 3.65 | 1.57 | 0.26 | 22.25 | 2.1 | 91.31 | 2.62 | 1.33 | 46.55 | 28.71 | 6.68 | 11.11 | 24.46 | 25.17 | 1280 | 0.36 | 0.33 | 0.35
4.8 | 64.38 | 3.65 | 1.56 | 0.23 | 22.2 | 2.52 | 91.59 | 2.63 | 1.32 | 45.6 | 29.29 | 6.54 | 11.11 | 24.2 | 24.98 | 1200 | 0.35 | 0.33 | 0.35
4.81 | 64.43 | 3.64 | 1.55 | 0.2 | 22.24 | 2.36 | 91.51 | 2.63 | 1.32 | 46.1 | 29.03 | 6.59 | 11.08 | 24.25 | 24.95 | 1240 | 0.35 | 0.32 | 0.35
5.02 | 62.97 | 3.7 | 1.49 | 0.35 | 21.71 | 1.84 | 90.97 | 2.49 | 1.36 | 44.81 | 28.48 | 7.04 | 11.26 | 25.34 | 25.79 | 1300 | 0.34 | 0.3 | 0.38
4.79 | 63.87 | 3.65 | 1.54 | 0.46 | 22.17 | 1.92 | 90.99 | 2.63 | 1.31 | 46.26 | 28.7 | 6.52 | 11.11 | 24.14 | 25.16 | 1290 | 0.36 | 0.36 | 0.35
4.87 | 64.16 | 3.63 | 1.54 | 0.5 | 22.26 | 2.04 | 90.97 | 2.62 | 1.34 | 45.76 | 29.34 | 6.76 | 11.05 | 24.57 | 25.39 | 1280 | 0.35 | 0.35 | 0.35
4.92 | 64.83 | 3.64 | 1.57 | 0.23 | 21.61 | 2.86 | 94.26 | 2.52 | 1.35 | 49.74 | 24.47 | 6.88 | 11.08 | 24.83 | 25.32 | 1220 | 0.35 | 0.33 | 0.34
4.96 | 64.77 | 3.64 | 1.53 | 0.46 | 22.13 | 2.34 | 92.16 | 2.57 | 1.36 | 47.39 | 27.73 | 6.99 | 11.08 | 25.05 | 25.63 | 1300 | 0.28 | 0.34 | 0.34
4.91 | 64.11 | 3.57 | 1.51 | 0.53 | 22.55 | 1.73 | 89.85 | 2.66 | 1.38 | 44.43 | 31.17 | 6.97 | 10.86 | 24.81 | 25.38 | 1320 | 0.36 | 0.35 | 0.34
4.89 | 64.05 | 3.55 | 1.51 | 0.47 | 22.65 | 1.52 | 89.46 | 2.68 | 1.38 | 44.45 | 31.45 | 6.95 | 10.8 | 24.71 | 25.22 | 1360 | 0.36 | 0.35 | 0.35
5.23 | 62.97 | 3.95 | 1.77 | 0.38 | 22.72 | 0.56 | 86.9 | 2.47 | 1.32 | 40.57 | 34.57 | 7.18 | 12.02 | 26.37 | 27.27 | 1380 | 0.37 | 0.39 | 0.37
5.24 | 63.61 | 3.94 | 1.8 | 0.37 | 22.25 | 1.68 | 89.4 | 2.42 | 1.33 | 42.14 | 32.04 | 7.22 | 11.99 | 26.43 | 27.3 | 1280 | 0.36 | 0.41 | 0.36
5.25 | 63.56 | 3.89 | 1.75 | 0.37 | 22.33 | 1.26 | 89.08 | 2.44 | 1.35 | 43.04 | 31.59 | 7.33 | 11.84 | 26.5 | 27.17 | 1350 | 0.35 | 0.4 | 0.37
5.18 | 64.63 | 3.84 | 1.69 | 0.41 | 21.42 | 1.68 | 94.09 | 2.37 | 1.35 | 53.14 | 21.36 | 7.23 | 11.69 | 26.14 | 26.83 | 1400 | 0.29 | 0.39 | 0.35
5.06 | 64.41 | 3.78 | 1.73 | 0.31 | 22.16 | 0.84 | 91.26 | 2.51 | 1.34 | 50.93 | 25.15 | 7.01 | 11.5 | 25.53 | 26.28 | 1480 | 0.33 | 0.38 | 0.36
4.95 | 63.8 | 3.8 | 1.76 | 0.54 | 21.87 | 1.26 | 91.61 | 2.5 | 1.3 | 49.66 | 25.28 | 6.69 | 11.56 | 24.94 | 26.26 | 1360 | 0.41 | 0.42 | 0.36
4.96 | 63.98 | 3.8 | 1.84 | 0.42 | 21.75 | 2.24 | 92.29 | 2.48 | 1.31 | 47.24 | 26.76 | 6.71 | 11.56 | 24.99 | 26.25 | 1260 | 0.37 | 0.42 | 0.37
5.05 | 64.07 | 3.83 | 1.85 | 0.23 | 22.03 | 1.68 | 91.22 | 2.48 | 1.32 | 47.11 | 27.66 | 6.9 | 11.65 | 25.46 | 26.4 | 1300 | 0.3 | 0.39 | 0.37
5.02 | 63.89 | 3.82 | 1.84 | 0.31 | 22.19 | 1.26 | 90.45 | 2.51 | 1.31 | 47.09 | 28.13 | 6.84 | 11.62 | 25.3 | 26.36 | 1340 | 0.32 | 0.38 | 0.36
4.99 | 64.05 | 3.8 | 1.85 | 0.35 | 22.03 | 1.96 | 91.31 | 2.51 | 1.31 | 46.34 | 28.24 | 6.79 | 11.56 | 25.15 | 26.28 | 1280 | 0.32 | 0.39 | 0.37
4.97 | 64.5 | 3.77 | 1.79 | 0.34 | 21.53 | 2.4 | 93.89 | 2.46 | 1.32 | 50.36 | 23.78 | 6.79 | 11.47 | 25.06 | 26.09 | 1270 | 0.3 | 0.39 | 0.35
5.02 | 64.5 | 3.82 | 1.77 | 0.37 | 21.32 | 2.92 | 94.57 | 2.41 | 1.31 | 49.43 | 23.88 | 6.84 | 11.62 | 25.3 | 26.35 | 1210 | 0.29 | 0.39 | 0.36
5.12 | 64.91 | 3.79 | 1.78 | 0.38 | 21.15 | 2.88 | 95.7 | 2.37 | 1.35 | 51.93 | 21.51 | 7.16 | 11.53 | 25.84 | 26.6 | 1260 | 0.32 | 0.39 | 0.35
5.1 | 63.86 | 3.84 | 1.79 | 0.37 | 22.07 | 3.79 | 90.69 | 2.47 | 1.33 | 37.02 | 35.39 | 7.02 | 11.69 | 25.72 | 26.65 | 1220 | 0.3 | 0.38 | 0.36
5 | 63.84 | 3.81 | 1.78 | 0.34 | 22.32 | 1.26 | 89.95 | 2.53 | 1.31 | 46.05 | 29.29 | 6.8 | 11.59 | 25.2 | 26.25 | 1410 | 0.3 | 0.37 | 0.37
5 | 63.34 | 3.81 | 1.83 | 0.3 | 22.5 | 1.4 | 88.62 | 2.55 | 1.31 | 42.07 | 32.81 | 6.8 | 11.59 | 25.2 | 26.26 | 1310 | 0.32 | 0.39 | 0.36
4.96 | 63.46 | 3.82 | 1.82 | 0.27 | 21.97 | 1.68 | 90.72 | 2.5 | 1.3 | 45.71 | 28.55 | 6.68 | 11.62 | 24.99 | 26.13 | 1290 | 0.31 | 0.38 | 0.36
5.24 | 63.3 | 3.88 | 1.85 | 0.36 | 22.15 | 1.82 | 89.37 | 2.43 | 1.35 | 41.15 | 32.5 | 7.32 | 11.81 | 26.45 | 27.2 | 1270 | 0.31 | 0.39 | 0.38
5.15 | 63.72 | 3.85 | 1.86 | 0.34 | 21.99 | 1.76 | 90.7 | 2.44 | 1.34 | 44.97 | 29.16 | 7.13 | 11.72 | 25.98 | 26.86 | 1280 | 0.3 | 0.39 | 0.37
5.21 | 63.66 | 3.84 | 1.87 | 0.39 | 22.1 | 1.64 | 90.13 | 2.44 | 1.36 | 43.99 | 30.22 | 7.31 | 11.69 | 26.3 | 27.08 | 1280 | 0.31 | 0.41 | 0.38
5.09 | 63.58 | 3.81 | 1.85 | 0.39 | 22.14 | 1.76 | 90.09 | 2.49 | 1.34 | 43.72 | 30.53 | 7.04 | 11.59 | 25.68 | 26.64 | 1280 | 0.31 | 0.41 | 0.37
5.1 | 63.97 | 3.81 | 1.86 | 0.47 | 21.8 | 2.68 | 91.86 | 2.45 | 1.34 | 44.08 | 29.29 | 7.07 | 11.59 | 25.73 | 26.76 | 1260 | 0.33 | 0.42 | 0.37
5.12 | 63.69 | 3.8 | 1.83 | 0.25 | 22.38 | 1.4 | 89.35 | 2.51 | 1.35 | 43.62 | 31.3 | 7.14 | 11.56 | 25.84 | 26.54 | 1320 | 0.27 | 0.38 | 0.37
5.16 | 64.08 | 3.89 | 1.81 | 0.27 | 21.79 | 1.73 | 91.89 | 2.41 | 1.33 | 47.95 | 26.34 | 7.09 | 11.84 | 26.02 | 26.86 | 1330 | 0.27 | 0.37 | 0.38
5.08 | 63.75 | 3.82 | 1.84 | 0.36 | 22.08 | 1.71 | 90.55 | 2.48 | 1.33 | 45.12 | 29.3 | 7 | 11.62 | 25.62 | 26.59 | 1300 | 0.31 | 0.39 | 0.37
5.06 | 63.71 | 3.81 | 1.82 | 0.36 | 21.97 | 1.84 | 90.93 | 2.48 | 1.33 | 45.42 | 28.77 | 6.96 | 11.59 | 25.52 | 26.49 | 1280 | 0.3 | 0.38 | 0.38
5.39 | 63.32 | 3.88 | 1.81 | 0.45 | 22.12 | 1.84 | 89.28 | 2.39 | 1.39 | 40.37 | 33 | 7.72 | 11.81 | 27.24 | 27.7 | 1240 | 0.31 | 0.39 | 0.38
5.38 | 63.75 | 3.83 | 1.75 | 0.36 | 21.84 | 1.62 | 90.94 | 2.37 | 1.4 | 45.28 | 28.49 | 7.78 | 11.65 | 27.21 | 27.41 | 1300 | 0.28 | 0.37 | 0.38
5.1 | 63.42 | 3.78 | 1.83 | 0.36 | 22.32 | 1.79 | 89.23 | 2.51 | 1.35 | 41.55 | 32.68 | 7.12 | 11.5 | 25.74 | 26.55 | 1320 | 0.28 | 0.36 | 0.38
5.18 | 63.29 | 3.83 | 1.83 | 0.38 | 22.24 | 1.96 | 89.17 | 2.47 | 1.35 | 40.33 | 33.38 | 7.25 | 11.65 | 26.15 | 26.92 | 1280 | 0.33 | 0.4 | 0.37
5.07 | 63.41 | 3.84 | 1.85 | 0.34 | 22.1 | 1.62 | 89.99 | 2.48 | 1.32 | 43.99 | 30.21 | 6.94 | 11.69 | 25.56 | 26.59 | 1280 | 0.31 | 0.39 | 0.38
5.04 | 63.61 | 3.82 | 1.86 | 0.31 | 22.2 | 2.24 | 89.98 | 2.51 | 1.32 | 41.75 | 32.19 | 6.89 | 11.62 | 25.41 | 26.44 | 1250 | 0.33 | 0.39 | 0.37
5.09 | 63.55 | 3.83 | 1.85 | 0.29 | 22.17 | 1.73 | 89.92 | 2.49 | 1.33 | 43.46 | 30.81 | 7.01 | 11.65 | 25.67 | 26.58 | 1310 | 0.3 | 0.39 | 0.38
5.14 | 63.99 | 3.78 | 1.82 | 0.28 | 21.42 | 2.32 | 93.28 | 2.4 | 1.36 | 48.29 | 25.02 | 7.23 | 11.5 | 25.95 | 26.58 | 1300 | 0.3 | 0.37 | 0.37
5.14 | 63.89 | 3.84 | 1.88 | 0.36 | 21.68 | 2.64 | 92.1 | 2.41 | 1.34 | 44.52 | 28.61 | 7.12 | 11.69 | 25.93 | 26.85 | 1240 | 0.29 | 0.38 | 0.37
5.12 | 63.99 | 3.81 | 1.88 | 0.36 | 21.7 | 2.86 | 92.23 | 2.43 | 1.34 | 44.05 | 29.02 | 7.12 | 11.59 | 25.84 | 26.73 | 1200 | 0.3 | 0.39 | 0.37
5.12 | 63.69 | 3.82 | 1.88 | 0.37 | 21.66 | 3.06 | 91.94 | 2.42 | 1.34 | 42.31 | 30.22 | 7.1 | 11.62 | 25.83 | 26.76 | 1200 | 0.29 | 0.38 | 0.37
5.22 | 63.06 | 3.8 | 1.87 | 0.52 | 21.97 | 1.82 | 89.77 | 2.44 | 1.37 | 41.79 | 31.5 | 7.4 | 11.56 | 26.37 | 27.15 | 1200 | 0.33 | 0.4 | 0.39
5.13 | 63.24 | 3.79 | 1.84 | 0.35 | 21.73 | 1.96 | 91.04 | 2.44 | 1.35 | 44.4 | 28.85 | 7.18 | 11.53 | 25.9 | 26.66 | 1240 | 0.32 | 0.39 | 0.38
5.24 | 63.43 | 3.84 | 1.76 | 0.32 | 22.19 | 1.4 | 89.44 | 2.44 | 1.36 | 43.14 | 31.11 | 7.39 | 11.69 | 26.46 | 26.99 | 1330 | 0.32 | 0.38 | 0.38
5.24 | 63.56 | 3.95 | 1.79 | 0.36 | 21.95 | 1.96 | 90.39 | 2.39 | 1.33 | 43.06 | 30.49 | 7.2 | 12.02 | 26.43 | 27.3 | 1270 | 0.34 | 0.38 | 0.38
5.06 | 63.56 | 3.98 | 1.71 | 0.39 | 21.78 | 1.68 | 91.27 | 2.41 | 1.27 | 46.66 | 27.29 | 6.67 | 12.11 | 25.46 | 26.78 | 1290 | 0.3 | 0.36 | 0.38
5.15 | 64.5 | 3.98 | 1.73 | 0.58 | 21.15 | 2.8 | 94.87 | 2.32 | 1.29 | 50.11 | 22.88 | 6.91 | 12.11 | 25.94 | 27.26 | 1230 | 0.3 | 0.35 | 0.37
5.23 | 64.43 | 3.94 | 1.75 | 0.37 | 21.42 | 1.96 | 93.63 | 2.34 | 1.33 | 50.71 | 23.2 | 7.19 | 11.99 | 26.38 | 27.22 | 1290 | 0.29 | 0.36 | 0.37
5.19 | 63.85 | 3.97 | 1.74 | 0.35 | 21.98 | 1.68 | 90.76 | 2.4 | 1.31 | 45.46 | 28.76 | 7.04 | 12.08 | 26.15 | 27.13 | 1310 | 0.29 | 0.34 | 0.37
5.12 | 63.55 | 3.94 | 1.72 | 0.29 | 22.43 | 1.4 | 88.87 | 2.48 | 1.3 | 42.47 | 32.31 | 6.9 | 11.99 | 25.79 | 26.78 | 1300 | 0.3 | 0.34 | 0.37
5.18 | 64.08 | 3.94 | 1.72 | 0.34 | 21.78 | 1.82 | 91.86 | 2.39 | 1.31 | 47.46 | 26.68 | 7.06 | 11.99 | 26.11 | 27.01 | 1280 | 0.3 | 0.32 | 0.37
5.15 | 64.35 | 3.9 | 1.69 | 0.42 | 21.51 | 2.68 | 93.34 | 2.38 | 1.32 | 47.36 | 25.98 | 7.05 | 11.87 | 25.97 | 26.88 | 1200 | 0.31 | 0.35 | 0.36
5.27 | 63.27 | 3.92 | 1.73 | 0.53 | 21.98 | 1.4 | 89.85 | 2.39 | 1.34 | 43.77 | 30.04 | 7.33 | 11.93 | 26.59 | 27.43 | 1400 | 0.32 | 0.37 | 0.38
5.13 | 63.93 | 3.88 | 1.67 | 0.44 | 21.52 | 2.32 | 92.74 | 2.39 | 1.32 | 47.21 | 26.12 | 7.03 | 11.81 | 25.87 | 26.78 | 1250 | 0.29 | 0.33 | 0.38
5.05 | 64.07 | 3.88 | 1.81 | 0.38 | 21.48 | 2.24 | 93.23 | 2.41 | 1.3 | 48.94 | 24.7 | 6.82 | 11.81 | 25.44 | 26.62 | 1250 | 0.3 | 0.33 | 0.37
4.95 | 63.94 | 3.85 | 1.64 | 0.26 | 22.03 | 2.24 | 91.18 | 2.5 | 1.29 | 44.95 | 29.29 | 6.6 | 11.72 | 24.92 | 25.97 | 1230 | 0.31 | 0.3 | 0.37
5.02 | 64.22 | 3.87 | 1.67 | 0.2 | 22.04 | 2.64 | 91.41 | 2.48 | 1.3 | 43.89 | 30.12 | 6.75 | 11.78 | 25.29 | 26.19 | 1230 | 0.31 | 0.3 | 0.37
4.94 | 63.65 | 3.94 | 1.64 | 0.46 | 21.72 | 2.41 | 91.84 | 2.45 | 1.25 | 45.37 | 28.08 | 6.42 | 11.99 | 24.84 | 26.34 | 1240 | 0.3 | 0.32 | 0.36
4.97 | 64.36 | 3.85 | 1.64 | 0.42 | 21.33 | 2.68 | 94.38 | 2.42 | 1.29 | 50.05 | 23.43 | 6.66 | 11.72 | 25.03 | 26.19 | 1260 | 0.3 | 0.31 | 0.36
4.89 | 64.13 | 3.86 | 1.64 | 0.38 | 21.56 | 2.4 | 93.29 | 2.46 | 1.27 | 49.03 | 24.86 | 6.43 | 11.75 | 24.6 | 25.94 | 1250 | 0.31 | 0.3 | 0.36
4.88 | 64.21 | 3.87 | 1.64 | 0.39 | 22.1 | 2.12 | 91.4 | 2.53 | 1.26 | 46.45 | 28.36 | 6.38 | 11.78 | 24.54 | 25.94 | 1250 | 0.3 | 0.31 | 0.37
4.93 | 63.85 | 3.86 | 1.64 | 0.41 | 22.16 | 1.9 | 90.6 | 2.52 | 1.28 | 45.1 | 29.55 | 6.53 | 11.75 | 24.81 | 26.09 | 1290 | 0.3 | 0.32 | 0.37
4.98 | 64 | 3.9 | 1.65 | 0.46 | 22.13 | 1.74 | 90.81 | 2.49 | 1.28 | 46.2 | 28.64 | 6.6 | 11.87 | 25.06 | 26.38 | 1280 | 0.3 | 0.32 | 0.38
4.85 | 64.27 | 3.84 | 1.65 | 0.39 | 21.81 | 1.68 | 92.63 | 2.51 | 1.26 | 50.93 | 24.15 | 6.36 | 11.69 | 24.4 | 25.8 | 1300 | 0.31 | 0.31 | 0.37
4.98 | 63.88 | 3.9 | 1.66 | 0.41 | 21.82 | 1.4 | 91.77 | 2.46 | 1.28 | 49.45 | 25.3 | 6.6 | 11.87 | 25.06 | 26.34 | 1310 | 0.32 | 0.31 | 0.38
5.08 | 64.61 | 3.9 | 1.66 | 0.29 | 21.58 | 1.96 | 93.56 | 2.4 | 1.3 | 51.29 | 23.22 | 6.86 | 11.87 | 25.59 | 26.52 | 1290 | 0.28 | 0.29 | 0.36
4.96 | 64.52 | 3.87 | 1.64 | 0.61 | 21.28 | 2.68 | 94.81 | 2.41 | 1.28 | 51.12 | 22.48 | 6.6 | 11.78 | 24.97 | 26.4 | 1240 | 0.29 | 0.31 | 0.36
4.99 | 64.46 | 3.9 | 1.64 | 0.49 | 21.61 | 1.96 | 93.38 | 2.43 | 1.28 | 51.06 | 23.48 | 6.62 | 11.87 | 25.12 | 26.43 | 1290 | 0.29 | 0.32 | 0.37
4.99 | 64.24 | 3.89 | 1.66 | 0.32 | 21.88 | 1.74 | 92.06 | 2.46 | 1.28 | 49.02 | 25.79 | 6.64 | 11.84 | 25.12 | 26.26 | 1290 | 0.3 | 0.32 | 0.37
4.99 | 64.35 | 3.86 | 1.66 | 0.36 | 21.51 | 2.24 | 93.63 | 2.43 | 1.29 | 50.29 | 23.77 | 6.69 | 11.75 | 25.13 | 26.23 | 1270 | 0.29 | 0.32 | 0.36
5 | 64.34 | 3.89 | 1.65 | 0.31 | 21.17 | 3.36 | 94.89 | 2.38 | 1.29 | 48.16 | 24.4 | 6.67 | 11.84 | 25.17 | 26.27 | 1150 | 0.3 | 0.3 | 0.37
5.03 | 64.43 | 3.92 | 1.66 | 0.42 | 21.76 | 2.52 | 92.69 | 2.43 | 1.28 | 47.22 | 26.8 | 6.7 | 11.93 | 25.32 | 26.54 | 1220 | 0.29 | 0.3 | 0.36
4.93 | 64.18 | 3.89 | 1.66 | 0.28 | 21.5 | 2.24 | 93.5 | 2.44 | 1.27 | 50.03 | 23.94 | 6.48 | 11.84 | 24.8 | 26.04 | 1250 | 0.3 | 0.3 | 0.37
5.01 | 64.68 | 3.9 | 1.62 | 0.45 | 21.34 | 1.96 | 94.7 | 2.4 | 1.28 | 53.87 | 20.58 | 6.68 | 11.87 | 25.22 | 26.43 | 1300 | 0.29 | 0.31 | 0.36
5.11 | 64.41 | 3.93 | 1.63 | 0.53 | 21.46 | 1.82 | 93.65 | 2.37 | 1.3 | 51.72 | 22.55 | 6.89 | 11.96 | 25.74 | 26.88 | 1300 | 0.29 | 0.34 | 0.36
5.26 | 64.45 | 3.94 | 1.64 | 0.3 | 21.86 | 1.68 | 91.97 | 2.38 | 1.34 | 48.39 | 26.21 | 7.27 | 11.99 | 26.53 | 27.13 | 1320 | 0.28 | 0.3 | 0.37
5.13 | 64.1 | 3.91 | 1.64 | 0.25 | 22.19 | 1.88 | 90.5 | 2.45 | 1.31 | 44.55 | 30.05 | 6.98 | 11.9 | 25.86 | 26.63 | 1310 | 0.28 | 0.3 | 0.37
5.07 | 64.16 | 3.93 | 1.65 | 0.2 | 22.16 | 1.9 | 90.77 | 2.46 | 1.29 | 45.32 | 29.38 | 6.79 | 11.96 | 25.53 | 26.45 | 1300 | 0.28 | 0.28 | 0.37
4.88 | 64.16 | 3.83 | 1.64 | 0.34 | 22.13 | 1.73 | 91.25 | 2.54 | 1.27 | 47.66 | 27.53 | 6.45 | 11.65 | 24.56 | 25.8 | 1320 | 0.28 | 0.29 | 0.36
4.85 | 64.27 | 3.9 | 1.65 | 0.45 | 21.98 | 1.96 | 91.95 | 2.51 | 1.24 | 48.41 | 26.54 | 6.25 | 11.87 | 24.38 | 25.99 | 1310 | 0.29 | 0.3 | 0.36
4.85 | 64.15 | 3.9 | 1.66 | 0.46 | 22.13 | 2.24 | 91.23 | 2.53 | 1.24 | 45.64 | 29.05 | 6.25 | 11.87 | 24.38 | 26.01 | 1280 | 0.31 | 0.31 | 0.37
5.01 | 64.06 | 3.93 | 1.61 | 0.25 | 21.84 | 2.4 | 91.88 | 2.44 | 1.27 | 45.71 | 28.17 | 6.63 | 11.96 | 25.21 | 26.29 | 1270 | 0.28 | 0.3 | 0.37
4.76 | 64.4 | 3.85 | 1.58 | 0.4 | 21.01 | 2.8 | 96.06 | 2.44 | 1.24 | 53.57 | 19.86 | 6.1 | 11.72 | 23.92 | 25.49 | 1220 | 0.29 | 0.29 | 0.36
4.9 | 64.41 | 3.87 | 1.66 | 0.34 | 21.63 | 2.52 | 93.4 | 2.47 | 1.27 | 49.07 | 25.04 | 6.44 | 11.78 | 24.65 | 25.97 | 1200 | 0.3 | 0.31 | 0.36
4.83 | 64.25 | 3.87 | 1.63 | 0.38 | 21.99 | 1.68 | 91.94 | 2.53 | 1.25 | 49.57 | 25.69 | 6.25 | 11.78 | 24.28 | 25.77 | 1330 | 0.28 | 0.3 | 0.36
4.91 | 64.23 | 3.92 | 1.64 | 0.25 | 21.83 | 1.82 | 92.33 | 2.47 | 1.25 | 49.53 | 25.26 | 6.38 | 11.93 | 24.69 | 26 | 1290 | 0.32 | 0.3 | 0.36
4.99 | 65 | 3.89 | 1.65 | 0.25 | 21.16 | 2.46 | 95.92 | 2.38 | 1.28 | 54.66 | 19.48 | 6.64 | 11.84 | 25.12 | 26.18 | 1290 | 0.26 | 0.28 | 0.35
5.01 | 64.63 | 3.89 | 1.63 | 0.33 | 21.68 | 1.94 | 93.34 | 2.44 | 1.29 | 51.18 | 23.59 | 6.69 | 11.84 | 25.23 | 26.3 | 1300 | 0.29 | 0.29 | 0.36
4.99 | 64.1 | 3.89 | 1.63 | 0.39 | 22.05 | 1.98 | 91.24 | 2.48 | 1.28 | 46.18 | 28.42 | 6.64 | 11.84 | 25.12 | 26.3 | 1280 | 0.28 | 0.3 | 0.37
5.01 | 64.24 | 3.9 | 1.63 | 0.17 | 22.24 | 1.64 | 90.71 | 2.5 | 1.28 | 46.54 | 28.69 | 6.68 | 11.87 | 25.22 | 26.16 | 1330 | 0.29 | 0.29 | 0.37
5.09 | 63.7 | 3.89 | 1.63 | 0.34 | 22.45 | 1.4 | 89.1 | 2.5 | 1.31 | 43.2 | 31.81 | 6.91 | 11.84 | 25.65 | 26.54 | 1320 | 0.29 | 0.3 | 0.37
5.01 | 63.75 | 3.98 | 1.62 | 0.32 | 22.14 | 1.73 | 90.31 | 2.46 | 1.26 | 44.83 | 29.7 | 6.54 | 12.11 | 25.2 | 26.48 | 1300 | 0.28 | 0.29 | 0.37
4.93 | 64.3 | 3.86 | 1.64 | 0.26 | 21.7 | 2.68 | 92.94 | 2.47 | 1.28 | 47.25 | 26.61 | 6.53 | 11.75 | 24.81 | 25.94 | 1260 | 0.28 | 0.28 | 0.36
4.87 | 64.69 | 3.81 | 1.59 | 0.47 | 21.32 | 2.88 | 95.11 | 2.46 | 1.28 | 51.39 | 22.4 | 6.46 | 11.59 | 24.51 | 25.81 | 1290 | 0.27 | 0.29 | 0.35
4.95 | 64.9 | 3.81 | 1.62 | 0.42 | 21.13 | 2.8 | 96.03 | 2.41 | 1.3 | 53.48 | 20.28 | 6.67 | 11.59 | 24.94 | 26.02 | 1270 | 0.27 | 0.3 | 0.35
4.93 | 64.37 | 3.82 | 1.65 | 0.49 | 21.55 | 2.74 | 93.64 | 2.46 | 1.29 | 48.49 | 25.24 | 6.6 | 11.62 | 24.83 | 26.09 | 1120 | 0.32 | 0.32 | 0.36
4.85 | 64.17 | 3.76 | 1.61 | 0.34 | 22.02 | 1.96 | 91.78 | 2.56 | 1.29 | 47.9 | 27.04 | 6.49 | 11.44 | 24.42 | 25.53 | 1250 | 0.29 | 0.29 | 0.36
4.88 | 64.53 | 3.78 | 1.6 | 0.5 | 21.65 | 1.82 | 93.61 | 2.5 | 1.29 | 52.52 | 22.49 | 6.54 | 11.5 | 24.58 | 25.81 | 1290 | 0.3 | 0.3 | 0.35
4.97 | 64.59 | 3.82 | 1.6 | 0.36 | 21.39 | 3.06 | 94.51 | 2.43 | 1.3 | 49.03 | 24.38 | 6.71 | 11.62 | 25.04 | 26.03 | 1240 | 0.28 | 0.29 | 0.35
5.26 | 64.05 | 3.86 | 1.62 | 0.49 | 21.82 | 2.68 | 91.61 | 2.39 | 1.36 | 43.11 | 30.08 | 7.41 | 11.75 | 26.56 | 27.12 | 1240 | 0.29 | 0.32 | 0.38
5.31 | 64.95 | 4.05 | 1.63 | 0.28 | 20.97 | 3.36 | 95.91 | 2.24 | 1.31 | 49.85 | 22.55 | 7.22 | 12.32 | 26.76 | 27.48 | 1240 | 0.25 | 0.31 | 0.35
5.28 | 64.94 | 4.05 | 1.63 | 0.42 | 20.82 | 3.19 | 96.54 | 2.23 | 1.3 | 51.85 | 20.62 | 7.14 | 12.32 | 26.6 | 27.54 | 1240 | 0.27 | 0.3 | 0.36
5.17 | 64.6 | 4.03 | 1.6 | 0.34 | 21.71 | 2.24 | 92.8 | 2.36 | 1.28 | 48.33 | 25.82 | 6.88 | 12.26 | 26.03 | 27.06 | 1300 | 0.26 | 0.3 | 0.36
5.07 | 64.68 | 4.06 | 1.59 | 0.33 | 21.38 | 2.13 | 94.3 | 2.34 | 1.25 | 52.24 | 21.93 | 6.57 | 12.35 | 25.49 | 26.81 | 1300 | 0.28 | 0.28 | 0.36
4.71 | 64.28 | 4.27 | 1.47 | 0.33 | 22.24 | 1.96 | 90.92 | 2.48 | 1.1 | 46.89 | 28.43 | 5.26 | 12.99 | 23.51 | 26.09 | 1270 | 0.28 | 0.25 | 0.34
4.55 | 64.3 | 4.15 | 1.35 | 0.48 | 22.54 | 1.84 | 90.22 | 2.59 | 1.1 | 46.42 | 29.64 | 5.04 | 12.63 | 22.7 | 25.38 | 1250 | 0.27 | 0.24 | 0.33
4.59 | 63.91 | 4.05 | 1.34 | 0.47 | 23.08 | 1.64 | 87.83 | 2.67 | 1.13 | 41.42 | 34.96 | 5.31 | 12.32 | 22.95 | 25.26 | 1260 | 0.29 | 0.23 | 0.33
4.54 | 64.21 | 4.37 | 1.34 | 0.39 | 22.58 | 1.72 | 89.79 | 2.53 | 1.04 | 45.99 | 30.08 | 4.64 | 13.3 | 22.57 | 25.74 | 1250 | 0.29 | 0.22 | 0.32
4.49 | 64.34 | 4.68 | 1.29 | 0.47 | 22.14 | 1.56 | 91.36 | 2.41 | 0.96 | 50.41 | 25.49 | 3.98 | 14.24 | 22.2 | 26.3 | 1280 | 0.29 | 0.22 | 0.32
4.99 | 64.93 | 4.23 | 1.49 | 0.52 | 20.92 | 3.47 | 96.46 | 2.27 | 1.18 | 51.6 | 21.09 | 6.07 | 12.87 | 25 | 27.04 | 1260 | 0.3 | 0.3 | 0.34
5.07 | 65.17 | 4.14 | 1.54 | 0.17 | 21.36 | 2.4 | 95.02 | 2.32 | 1.22 | 53.18 | 21.16 | 6.43 | 12.6 | 25.46 | 26.77 | 1330 | 0.22 | 0.26 | 0.34
4.91 | 64.84 | 4.15 | 1.55 | 0.35 | 21.53 | 2.24 | 94.14 | 2.38 | 1.18 | 52.25 | 22.35 | 5.99 | 12.63 | 24.61 | 26.51 | 1310 | 0.29 | 0.31 | 0.34
4.66 | 64.46 | 4.6 | 1.39 | 0.35 | 21.67 | 1.96 | 93.07 | 2.34 | 1.01 | 51.82 | 23.08 | 4.57 | 14 | 23.13 | 26.61 | 1310 | 0.31 | 0.26 | 0.32
4.38 | 64.29 | 5.62 | 1.3 | 0.35 | 21.56 | 1.88 | 92.8 | 2.16 | 0.78 | 52.71 | 22.09 | 2.1 | 17.1 | 21.3 | 27.94 | 1300 | 0.3 | 0.25 | 0.31
4.3 | 63.98 | 5.69 | 1.28 | 0.46 | 21.91 | 1.73 | 91.13 | 2.19 | 0.76 | 49.84 | 25.26 | 1.77 | 17.31 | 20.85 | 27.94 | 1300 | 0.3 | 0.24 | 0.31
4.33 | 64.03 | 5.55 | 1.25 | 0.34 | 22.03 | 1.68 | 90.84 | 2.23 | 0.78 | 49.33 | 25.99 | 2.08 | 16.89 | 21.06 | 27.57 | 1260 | 0.29 | 0.21 | 0.31
4.34 | 63.64 | 5.35 | 1.25 | 0.23 | 22.71 | 1.36 | 88.05 | 2.34 | 0.81 | 44.09 | 31.89 | 2.45 | 16.28 | 21.18 | 27.05 | 1270 | 0.29 | 0.21 | 0.3
4.27 | 64.2 | 5.33 | 1.23 | 0.25 | 22.27 | 1.72 | 90.49 | 2.32 | 0.8 | 48.75 | 27.11 | 2.3 | 16.22 | 20.81 | 26.8 | 1240 | 0.29 | 0.21 | 0.3
4.19 | 64.7 | 5.49 | 1.23 | 0.23 | 21.85 | 1.84 | 92.72 | 2.26 | 0.76 | 53.8 | 22.1 | 1.81 | 16.71 | 20.33 | 26.9 | 1250 | 0.28 | 0.19 | 0.3
4.32 | 64.82 | 5.44 | 1.26 | 0.39 | 21.16 | 3.06 | 95.37 | 2.17 | 0.79 | 53.77 | 20.15 | 2.24 | 16.55 | 21.04 | 27.36 | 1200 | 0.33 | 0.24 | 0.31
4.16 | 64.61 | 5.66 | 1.22 | 0.31 | 21.54 | 2.86 | 93.66 | 2.19 | 0.73 | 51.6 | 22.87 | 1.45 | 17.22 | 20.12 | 27.25 | 1210 | 0.3 | 0.2 | 0.29
4.12 | 64.78 | 5.6 | 1.23 | 0.38 | 21.43 | 2.94 | 94.45 | 2.2 | 0.74 | 53.15 | 21.38 | 1.44 | 17.04 | 19.93 | 27.08 | 1200 | 0.3 | 0.21 | 0.3
4.21 | 64.76 | 5.48 | 1.29 | 0.3 | 21.57 | 2.34 | 93.84 | 2.23 | 0.77 | 54.02 | 21.13 | 1.88 | 16.68 | 20.44 | 27.07 | 1230 | 0.3 | 0.23 | 0.3
4.25 | 64.41 | 5.81 | 1.25 | 0.26 | 21.92 | 1.4 | 91.68 | 2.18 | 0.73 | 53.02 | 22.89 | 1.43 | 17.68 | 20.54 | 27.83 | 1290 | 0.26 | 0.2 | 0.3
4.12 | 64.51 | 5.7 | 1.23 | 0.42 | 21.71 | 1.62 | 92.9 | 2.21 | 0.72 | 55.16 | 20.68 | 1.27 | 17.35 | 19.89 | 27.34 | 1300 | 0.3 | 0.21 | 0.29
4.09 | 64.63 | 5.6 | 1.22 | 0.38 | 21.63 | 1.74 | 93.51 | 2.23 | 0.73 | 56.11 | 19.73 | 1.36 | 17.04 | 19.77 | 26.99 | 1250 | 0.28 | 0.2 | 0.29
4.07 | 64.81 | 5.55 | 1.25 | 0.45 | 21.45 | 2.24 | 94.54 | 2.23 | 0.73 | 56.38 | 19.01 | 1.39 | 16.89 | 19.68 | 26.92 | 1220 | 0.29 | 0.21 | 0.29
4.11 | 64.64 | 5.69 | 1.22 | 0.38 | 21.69 | 1.4 | 93.19 | 2.21 | 0.72 | 56.81 | 19.37 | 1.26 | 17.31 | 19.84 | 27.24 | 1290 | 0.27 | 0.21 | 0.3
4.1 | 64.72 | 5.76 | 1.21 | 0.3 | 21.72 | 1.68 | 93.15 | 2.2 | 0.71 | 55.74 | 20.27 | 1.12 | 17.53 | 19.77 | 27.28 | 1280 | 0.29 | 0.23 | 0.3
4.14 | 64.65 | 5.65 | 1.23 | 0.37 | 21.76 | 1.68 | 92.93 | 2.22 | 0.73 | 55.04 | 20.91 | 1.41 | 17.19 | 20.02 | 27.24 | 1270 | 0.3 | 0.22 | 0.3
4.12 | 64.67 | 5.47 | 1.21 | 0.31 | 21.84 | 1.36 | 92.85 | 2.28 | 0.75 | 56.21 | 20.26 | 1.66 | 16.65 | 19.97 | 26.71 | 1300 | 0.29 | 0.2 | 0.3
4.2 | 64.81 | 5.47 | 1.21 | 0.34 | 21.59 | 1.48 | 93.86 | 2.23 | 0.77 | 57.65 | 18.45 | 1.87 | 16.65 | 20.39 | 26.97 | 1300 | 0.29 | 0.22 | 0.29
4.2 | 64.58 | 5.5 | 1.24 | 0.35 | 21.72 | 2.04 | 93.01 | 2.24 | 0.76 | 53.4 | 22.03 | 1.82 | 16.74 | 20.38 | 27.08 | 1220 | 0.32 | 0.22 | 0.3
4.29 | 65.55 | 5.47 | 1.24 | 0.34 | 20.61 | 2.8 | 98.7 | 2.11 | 0.78 | 62.14 | 12.26 | 2.11 | 16.65 | 20.87 | 27.27 | 1290 | 0.27 | 0.21 | 0.29
4.13 | 65.19 | 5.5 | 1.22 | 0.33 | 20.74 | 3.36 | 97.88 | 2.15 | 0.75 | 58.43 | 15.42 | 1.64 | 16.74 | 20.01 | 26.83 | 1150 | 0.3 | 0.2 | 0.29
4.15 | 64.67 | 5.35 | 1.22 | 0.32 | 21.59 | 2.24 | 93.85 | 2.27 | 0.78 | 54.5 | 20.83 | 1.95 | 16.28 | 20.17 | 26.55 | 1210 | 0.29 | 0.2 | 0.3
4.19 | 64.4 | 5.39 | 1.34 | 0.43 | 21.9 | 1.74 | 92.2 | 2.29 | 0.78 | 52.75 | 23.04 | 1.98 | 16.4 | 20.37 | 26.99 | 1250 | 0.31 | 0.21 | 0.3
4.36 | 64.8 | 5.35 | 1.24 | 0.34 | 21.31 | 2.1 | 94.77 | 2.19 | 0.81 | 56.31 | 18.66 | 2.5 | 16.28 | 21.28 | 27.21 | 1240 | 0.27 | 0.21 | 0.3
4.3 | 64.29 | 5.47 | 1.21 | 0.23 | 22.17 | 1.4 | 90.82 | 2.27 | 0.79 | 50.78 | 25.3 | 2.14 | 16.65 | 20.92 | 27.16 | 1250 | 0.29 | 0.2 | 0.29
4.29 | 64.16 | 5.59 | 1.22 | 0.23 | 22.22 | 1.34 | 90.37 | 2.25 | 0.77 | 50.01 | 26.02 | 1.91 | 17.01 | 20.83 | 27.4 | 1250 | 0.28 | 0.2 | 0.29
4.27 | 64.38 | 5.51 | 1.22 | 0.33 | 22.25 | 1.68 | 90.67 | 2.28 | 0.77 | 49.54 | 26.46 | 1.99 | 16.77 | 20.75 | 27.27 | 1240 | 0.29 | 0.21 | 0.3
4.22 | 64.46 | 5.6 | 1.21 | 0.15 | 21.9 | 1.9 | 92.05 | 2.23 | 0.75 | 51.84 | 23.72 | 1.71 | 17.04 | 20.46 | 27.13 | 1250 | 0.27 | 0.2 | 0.29
4.28 | 64.73 | 5.6 | 1.2 | 0.24 | 21.67 | 2.24 | 93.2 | 2.19 | 0.76 | 52.9 | 22.26 | 1.87 | 17.04 | 20.77 | 27.39 | 1240 | 0.27 | 0.2 | 0.29
4.32 | 64.96 | 5.64 | 1.21 | 0.17 | 21.64 | 1.96 | 93.55 | 2.17 | 0.77 | 54.88 | 20.68 | 1.91 | 17.16 | 20.97 | 27.53 | 1260 | 0.27 | 0.21 | 0.29
4.32 | 64.25 | 5.49 | 1.21 | 0.38 | 22.13 | 1.88 | 90.86 | 2.26 | 0.79 | 48.8 | 26.67 | 2.16 | 16.71 | 21.02 | 27.41 | 1270 | 0.29 | 0.21 | 0.3
4.38 | 63.87 | 5.22 | 1.21 | 0.26 | 22.59 | 1.68 | 88.83 | 2.35 | 0.84 | 44.56 | 31.19 | 2.77 | 15.88 | 21.43 | 26.88 | 1280 | 0.3 | 0.19 | 0.31
4.52 | 63.92 | 5.06 | 1.22 | 0.18 | 22.66 | 1.26 | 88.58 | 2.37 | 0.89 | 45.23 | 30.89 | 3.42 | 15.4 | 22.23 | 26.87 | 1310 | 0.28 | 0.19 | 0.32
4.46 | 63.71 | 4.94 | 1.2 | 0.23 | 22.66 | 1.4 | 88.47 | 2.41 | 0.9 | 44.38 | 31.53 | 3.46 | 15.03 | 21.95 | 26.46 | 1300 | 0.31 | 0.2 | 0.34
4.56 | 63.73 | 4.92 | 1.25 | 0.24 | 22.48 | 1.26 | 88.99 | 2.37 | 0.93 | 45.75 | 29.98 | 3.76 | 14.97 | 22.49 | 26.77 | 1320 | 0.29 | 0.2 | 0.34
4.62 | 64.22 | 4.61 | 1.4 | 0.28 | 22.44 | 1.48 | 89.98 | 2.43 | 1 | 47.2 | 28.77 | 4.44 | 14.03 | 22.91 | 26.45 | 1310 | 0.27 | 0.25 | 0.34
4.59 | 64.41 | 4.4 | 1.45 | 0.38 | 22.18 | 1.56 | 91.4 | 2.47 | 1.04 | 50.12 | 25.82 | 4.72 | 13.39 | 22.83 | 26.05 | 1290 | 0.3 | 0.27 | 0.34
4.78 | 64.21 | 4.32 | 1.5 | 0.22 | 22.46 | 1.62 | 89.89 | 2.47 | 1.11 | 45.77 | 29.9 | 5.36 | 13.15 | 23.86 | 26.33 | 1290 | 0.28 | 0.28 | 0.35
4.81 | 64.46 | 4.28 | 1.55 | 0.26 | 21.88 | 1.76 | 92.33 | 2.41 | 1.12 | 50.49 | 24.69 | 5.5 | 13.02 | 24.03 | 26.42 | 1270 | 0.29 | 0.31 | 0.34
4.85 | 64.61 | 4.26 | 1.53 | 0.49 | 21.72 | 2.4 | 93.09 | 2.38 | 1.14 | 49.47 | 24.99 | 5.64 | 12.96 | 24.25 | 26.7 | 1230 | 0.31 | 0.31 | 0.34
4.85 | 64.26 | 4.18 | 1.55 | 0.33 | 22.16 | 2.24 | 91.04 | 2.45 | 1.16 | 45.46 | 29.28 | 5.78 | 12.72 | 24.28 | 26.38 | 1240 | 0.3 | 0.3 | 0.35
4.86 | 63.7 | 4.07 | 1.56 | 0.39 | 22.33 | 1.52 | 89.72 | 2.5 | 1.19 | 44.91 | 30.18 | 5.99 | 12.39 | 24.37 | 26.24 | 1270 | 0.3 | 0.31 | 0.35
4.64 | 63.74 | 4.03 | 1.53 | 0.52 | 22.2 | 1.68 | 90.61 | 2.56 | 1.15 | 46.95 | 28.27 | 5.48 | 12.26 | 23.22 | 25.6 | 1280 | 0.3 | 0.32 | 0.35
4.71 | 64.19 | 3.96 | 1.57 | 0.45 | 22.42 | 1.54 | 90.41 | 2.59 | 1.19 | 47.31 | 28.63 | 5.78 | 12.05 | 23.61 | 25.63 | 1290 | 0.26 | 0.3 | 0.35
4.81 | 64.4 | 3.98 | 1.58 | 0.52 | 22.27 | 1.82 | 91.07 | 2.53 | 1.21 | 47.46 | 28.08 | 6.01 | 12.11 | 24.14 | 26.05 | 1260 | 0.3 | 0.32 | 0.35
4.83 | 64.44 | 4.01 | 1.55 | 0.24 | 22.04 | 1.68 | 91.91 | 2.49 | 1.2 | 49.77 | 25.69 | 6.01 | 12.2 | 24.23 | 25.86 | 1280 | 0.26 | 0.3 | 0.34
4.68 | 64.22 | 3.96 | 1.55 | 0.29 | 22.3 | 1.54 | 90.92 | 2.58 | 1.18 | 48.54 | 27.36 | 5.7 | 12.05 | 23.45 | 25.36 | 1280 | 0.3 | 0.31 | 0.35
4.75 | 64.12 | 4.18 | 1.56 | 0.26 | 22.31 | 1.62 | 90.46 | 2.5 | 1.14 | 46.95 | 28.59 | 5.51 | 12.72 | 23.75 | 26.03 | 1290 | 0.29 | 0.3 | 0.35
4.84 | 64.3 | 4.26 | 1.62 | 0.41 | 22.51 | 1.72 | 89.8 | 2.47 | 1.14 | 45.04 | 30.6 | 5.62 | 12.96 | 24.2 | 26.68 | 1270 | 0.29 | 0.31 | 0.36
4.74 | 63.87 | 4.26 | 1.57 | 0.42 | 21.77 | 2.24 | 92.01 | 2.42 | 1.11 | 47.47 | 26.65 | 5.35 | 12.96 | 23.67 | 26.35 | 1180 | 0.29 | 0.32 | 0.36
4.75 | 63.87 | 4.26 | 1.56 | 0.34 | 21.99 | 1.68 | 91.19 | 2.44 | 1.12 | 48.01 | 26.87 | 5.38 | 12.96 | 23.72 | 26.28 | 1290 | 0.3 | 0.32 | 0.36
4.81 | 64.47 | 4.13 | 1.56 | 0.36 | 21.6 | 2.68 | 93.52 | 2.42 | 1.16 | 49.12 | 24.91 | 5.76 | 12.57 | 24.08 | 26.2 | 1270 | 0.3 | 0.31 | 0.35
4.77 | 64.16 | 4.15 | 1.57 | 0.4 | 21.94 | 2.02 | 91.85 | 2.46 | 1.15 | 48.2 | 26.58 | 5.62 | 12.63 | 23.87 | 26.17 | 1280 | 0.27 | 0.32 | 0.35
4.75 | 64.17 | 4.23 | 1.56 | 0.23 | 22.18 | 1.9 | 90.95 | 2.47 | 1.12 | 46.93 | 28.23 | 5.43 | 12.87 | 23.73 | 26.11 | 1310 | 0.28 | 0.31 | 0.35
4.76 | 63.87 | 4.33 | 1.59 | 0.35 | 22.24 | 1.96 | 90.21 | 2.45 | 1.1 | 44.8 | 30.01 | 5.29 | 13.18 | 23.75 | 26.51 | 1270 | 0.3 | 0.32 | 0.35
4.78 | 63.85 | 4.36 | 1.58 | 0.44 | 22.35 | 1.86 | 89.74 | 2.45 | 1.1 | 44.11 | 30.84 | 5.29 | 13.27 | 23.85 | 26.71 | 1280 | 0.29 | 0.31 | 0.36
5.18 | 63.51 | 4.39 | 1.57 | 0.5 | 22.75 | 1.46 | 87.28 | 2.38 | 1.18 | 38.58 | 36.16 | 6.3 | 13.36 | 25.96 | 28.01 | 1290 | 0.3 | 0.32 | 0.38
4.72 | 63.89 | 4.36 | 1.58 | 0.27 | 22.32 | 1.72 | 89.99 | 2.46 | 1.08 | 45.47 | 29.73 | 5.13 | 13.27 | 23.53 | 26.37 | 1240 | 0.31 | 0.32 | 0.36
4.65 | 64.14 | 4.36 | 1.55 | 0.64 | 21.78 | 2.24 | 92.42 | 2.42 | 1.07 | 48.95 | 25.56 | 4.95 | 13.27 | 23.16 | 26.5 | 1200 | 0.32 | 0.33 | 0.34
4.61 | 64.26 | 4.33 | 1.52 | 0.44 | 21.56 | 1.92 | 93.52 | 2.41 | 1.06 | 52.73 | 22.08 | 4.89 | 13.18 | 22.96 | 26.09 | 1270 | 0.27 | 0.3 | 0.34
4.88 | 64.49 | 4.33 | 1.53 | 0.28 | 21.7 | 1.84 | 92.88 | 2.36 | 1.13 | 51.11 | 23.7 | 5.61 | 13.18 | 24.39 | 26.73 | 1270 | 0.28 | 0.3 | 0.35
4.78 | 64.16 | 4.32 | 1.56 | 0.22 | 22.1 | 1.54 | 91.11 | 2.43 | 1.11 | 48.63 | 26.71 | 5.36 | 13.15 | 23.86 | 26.39 | 1320 | 0.28 | 0.31 | 0.35
4.7 | 63.79 | 4.26 | 1.59 | 0.27 | 22.48 | 1.26 | 89.4 | 2.51 | 1.1 | 46 | 29.79 | 5.25 | 12.96 | 23.46 | 26.1 | 1320 | 0.28 | 0.3 | 0.36
4.65 | 64.09 | 4.19 | 1.61 | 0.28 | 22.29 | 1.68 | 90.63 | 2.52 | 1.11 | 47.39 | 28.19 | 5.23 | 12.75 | 23.22 | 25.83 | 1310 | 0.27 | 0.29 | 0.35
4.82 | 63.91 | 4.25 | 1.63 | 0.25 | 22.48 | 1.4 | 89.4 | 2.48 | 1.13 | 45.13 | 30.45 | 5.58 | 12.93 | 24.1 | 26.45 | 1320 | 0.25 | 0.29 | 0.36
4.7 | 64.21 | 4.27 | 1.63 | 0.25 | 22.17 | 1.74 | 91.09 | 2.47 | 1.1 | 48.1 | 27.32 | 5.23 | 12.99 | 23.45 | 26.14 | 1300 | 0.26 | 0.29 | 0.36
4.7 | 64.91 | 4.23 | 1.61 | 0.43 | 21.36 | 2.24 | 95.18 | 2.39 | 1.11 | 55.13 | 19.69 | 5.3 | 12.87 | 23.47 | 26.21 | 1280 | 0.26 | 0.29 | 0.35
4.8 | 64.23 | 4.31 | 1.58 | 0.39 | 22.23 | 1.82 | 90.71 | 2.44 | 1.11 | 46.67 | 28.57 | 5.43 | 13.12 | 23.97 | 26.61 | 1250 | 0.27 | 0.32 | 0.36
4.75 | 63.9 | 4.28 | 1.59 | 0.45 | 22.14 | 1.94 | 90.67 | 2.45 | 1.11 | 45.9 | 28.89 | 5.35 | 13.02 | 23.72 | 26.47 | 1250 | 0.3 | 0.32 | 0.36
4.75 | 63.77 | 4.25 | 1.6 | 0.32 | 22.44 | 1.56 | 89.45 | 2.49 | 1.12 | 44.68 | 30.67 | 5.4 | 12.93 | 23.73 | 26.28 | 1290 | 0.27 | 0.31 | 0.36
4.75 | 63.9 | 4.25 | 1.61 | 0.28 | 22.47 | 1.36 | 89.52 | 2.5 | 1.12 | 45.8 | 29.91 | 5.4 | 12.93 | 23.73 | 26.25 | 1310 | 0.27 | 0.3 | 0.36
4.74 | 63.57 | 4.28 | 1.57 | 0.44 | 22.24 | 1.88 | 89.86 | 2.47 | 1.11 | 44.11 | 30.53 | 5.32 | 13.02 | 23.66 | 26.41 | 1260 | 0.28 | 0.32 | 0.36
4.74 | 63.91 | 4.28 | 1.65 | 0.22 | 22.39 | 1.96 | 89.81 | 2.48 | 1.11 | 44.03 | 31.02 | 5.32 | 13.02 | 23.66 | 26.27 | 1240 | 0.26 | 0.3 | 0.36
4.58 | 63.79 | 4.29 | 1.59 | 0.22 | 21.77 | 1.9 | 92.13 | 2.45 | 1.07 | 49.56 | 25.07 | 4.88 | 13.05 | 22.81 | 25.76 | 1300 | 0.27 | 0.31 | 0.35
4.61 | 63.72 | 4.2 | 1.57 | 0.24 | 22.17 | 2.1 | 90.59 | 2.52 | 1.1 | 45.34 | 29.4 | 5.11 | 12.78 | 23 | 25.65 | 1290 | 0.28 | 0.3 | 0.35
4.66 | 63.52 | 4.23 | 1.58 | 0.53 | 22.45 | 1.68 | 89.21 | 2.53 | 1.1 | 43.73 | 31.41 | 5.19 | 12.87 | 23.26 | 26.16 | 1280 | 0.25 | 0.35 | 0.36
4.71 | 63.49 | 4.26 | 1.6 | 0.39 | 22.6 | 1.26 | 88.55 | 2.52 | 1.11 | 43.8 | 31.79 | 5.27 | 12.96 | 23.51 | 26.26 | 1310 | 0.28 | 0.33 | 0.36
4.78 | 64.11 | 4.28 | 1.58 | 0.25 | 21.8 | 1.82 | 92.17 | 2.41 | 1.12 | 49.63 | 25.1 | 5.43 | 13.02 | 23.87 | 26.35 | 1280 | 0.29 | 0.3 | 0.35
4.79 | 64.01 | 4.31 | 1.61 | 0.18 | 22.22 | 1.68 | 90.45 | 2.44 | 1.11 | 46.49 | 28.68 | 5.4 | 13.12 | 23.92 | 26.4 | 1300 | 0.26 | 0.3 | 0.36
4.76 | 64.36 | 4.29 | 1.6 | 0.14 | 22.35 | 1.73 | 90.55 | 2.47 | 1.11 | 46.95 | 28.7 | 5.36 | 13.05 | 23.77 | 26.22 | 1300 | 0.22 | 0.27 | 0.36
4.71 | 64.47 | 4.2 | 1.61 | 0.15 | 22.45 | 1.9 | 90.49 | 2.52 | 1.12 | 46.41 | 29.39 | 5.38 | 12.78 | 23.53 | 25.89 | 1300 | 0.23 | 0.26 | 0.36
4.62 | 64.27 | 4.12 | 1.54 | 0.36 | 22.38 | 1.68 | 90.67 | 2.56 | 1.12 | 47.74 | 28.19 | 5.27 | 12.54 | 23.08 | 25.59 | 1310 | 0.22 | 0.3 | 0.35
4.61 | 63.88 | 4.17 | 1.52 | 0.24 | 22.09 | 1.52 | 91.13 | 2.52 | 1.11 | 49.01 | 26.4 | 5.16 | 12.69 | 23.01 | 25.53 | 1320 | 0.24 | 0.27 | 0.36
4.75 | 63.61 | 4.29 | 1.53 | 0.25 | 22.13 | 1.32 | 90.29 | 2.45 | 1.11 | 47.31 | 27.8 | 5.33 | 13.05 | 23.71 | 26.23 | 1350 | 0.25 | 0.31 | 0.36
4.81 | 63.46 | 4.26 | 1.55 | 0.17 | 22.24 | 1.4 | 89.62 | 2.45 | 1.13 | 45.17 | 29.72 | 5.54 | 12.96 | 24.04 | 26.28 | 1310 | 0.28 | 0.29 | 0.37
4.95 | 63.63 | 4.27 | 1.61 | 0.21 | 22.65 | 1.26 | 88.21 | 2.46 | 1.16 | 42.36 | 33.02 | 5.89 | 12.99 | 24.78 | 26.82 | 1360 | 0.27 | 0.31 | 0.37
4.93 | 63.89 | 4.29 | 1.64 | 0.17 | 22.52 | 1.36 | 89.03 | 2.44 | 1.15 | 44.11 | 31.33 | 5.81 | 13.05 | 24.67 | 26.79 | 1310 | 0.28 | 0.31 | 0.36
5.02 | 63.99 | 4.29 | 1.62 | 0.28 | 22.14 | 1.48 | 90.38 | 2.38 | 1.17 | 46.31 | 28.58 | 6.04 | 13.05 | 25.14 | 27.15 | 1280 | 0.27 | 0.33 | 0.36
5 | 64.26 | 4.27 | 1.61 | 0.27 | 21.95 | 1.64 | 91.49 | 2.37 | 1.17 | 48.37 | 26.48 | 6.03 | 12.99 | 25.04 | 27.02 | 1290 | 0.28 | 0.32 | 0.35
4.92 | 64.04 | 4.19 | 1.62 | 0.25 | 22.15 | 1.48 | 90.65 | 2.43 | 1.17 | 47.25 | 27.9 | 5.95 | 12.75 | 24.65 | 26.6 | 1310 | 0.28 | 0.32 | 0.36
4.93 | 63.87 | 4.2 | 1.63 | 0.29 | 22.35 | 1.52 | 89.67 | 2.45 | 1.17 | 44.8 | 30.32 | 5.96 | 12.78 | 24.7 | 26.7 | 1310 | 0.26 | 0.32 | 0.36
4.81 | 64.02 | 4.06 | 1.67 | 0.4 | 22.17 | 1.68 | 90.83 | 2.5 | 1.18 | 47.13 | 28.05 | 5.88 | 12.35 | 24.11 | 26.19 | 1300 | 0.3 | 0.32 | 0.36
4.92 | 63.68 | 4.1 | 1.67 | 0.46 | 22.42 | 1.4 | 89.26 | 2.49 | 1.2 | 44.19 | 30.98 | 6.1 | 12.48 | 24.68 | 26.66 | 1310 | 0.31 | 0.34 | 0.36
4.78 | 64.23 | 4 | 1.68 | 0.35 | 22.11 | 1.62 | 91.44 | 2.52 | 1.2 | 48.97 | 26.49 | 5.9 | 12.17 | 23.97 | 25.93 | 1300 | 0.27 | 0.31 | 0.36
4.95 | 64.1 | 4.06 | 1.66 | 0.26 | 21.93 | 1.73 | 91.59 | 2.43 | 1.22 | 48.14 | 26.6 | 6.25 | 12.35 | 24.85 | 26.45 | 1310 | 0.28 | 0.32 | 0.35
4.98 | 64.33 | 4.09 | 1.65 | 0.27 | 21.82 | 1.68 | 92.26 | 2.41 | 1.22 | 49.87 | 24.98 | 6.28 | 12.45 | 25 | 26.61 | 1320 | 0.28 | 0.32 | 0.35
4.96 | 64.07 | 4.15 | 1.66 | 0.26 | 22 | 1.82 | 91.2 | 2.41 | 1.2 | 46.92 | 27.72 | 6.12 | 12.63 | 24.87 | 26.68 | 1280 | 0.25 | 0.32 | 0.36
4.95 | 64.11 | 4.12 | 1.67 | 0.2 | 22.11 | 1.74 | 90.9 | 2.44 | 1.2 | 46.68 | 28.21 | 6.15 | 12.54 | 24.83 | 26.54 | 1290 | 0.31 | 0.32 | 0.36
4.97 | 64.1 | 4.06 | 1.7 | 0.22 | 22.28 | 1.54 | 90.3 | 2.47 | 1.22 | 46.11 | 29.13 | 6.3 | 12.35 | 24.96 | 26.51 | 1300 | 0.28 | 0.32 | 0.36
4.96 | 63.69 | 4.06 | 1.69 | 0.2 | 22.39 | 1.68 | 89.35 | 2.48 | 1.22 | 43.11 | 31.71 | 6.27 | 12.35 | 24.9 | 26.45 | 1260 | 0.31 | 0.31 | 0.36
4.98 | 63.72 | 4.06 | 1.69 | 0.17 | 22.29 | 1.68 | 89.71 | 2.47 | 1.23 | 43.85 | 30.86 | 6.33 | 12.35 | 25.01 | 26.48 | 1290 | 0.28 | 0.31 | 0.36
5.01 | 64.34 | 4.1 | 1.67 | 0.27 | 21.85 | 1.76 | 92.1 | 2.4 | 1.22 | 49.14 | 25.61 | 6.34 | 12.48 | 25.15 | 26.74 | 1270 | 0.26 | 0.31 | 0.35
4.82 | 64.24 | 4.1 | 1.59 | 0.31 | 21.17 | 1.64 | 94.85 | 2.37 | 1.18 | 55.67 | 18.74 | 5.84 | 12.48 | 24.15 | 26.14 | 1300 | 0.26 | 0.29 | 0.35
4.83 | 63.94 | 3.95 | 1.7 | 0.42 | 22.25 | 1.54 | 90.49 | 2.53 | 1.22 | 46.79 | 28.53 | 6.12 | 12.02 | 24.25 | 26.06 | 1310 | 0.3 | 0.33 | 0.35
4.97 | 63.79 | 4.02 | 1.71 | 0.33 | 22.44 | 1.68 | 89.33 | 2.5 | 1.24 | 43.12 | 31.84 | 6.37 | 12.23 | 24.97 | 26.55 | 1280 | 0.31 | 0.33 | 0.36
4.82 | 63.97 | 3.91 | 1.67 | 0.35 | 21.98 | 1.96 | 91.56 | 2.52 | 1.23 | 47.38 | 27.32 | 6.16 | 11.9 | 24.21 | 25.84 | 1260 | 0.29 | 0.3 | 0.35
5.06 | 64.03 | 4.03 | 1.69 | 0.33 | 21.73 | 2.24 | 92.08 | 2.39 | 1.26 | 46.6 | 27.19 | 6.59 | 12.26 | 25.44 | 26.81 | 1240 | 0.3 | 0.33 | 0.36
4.98 | 63.76 | 4.01 | 1.71 | 0.33 | 21.96 | 2.52 | 90.99 | 2.44 | 1.24 | 43.18 | 30.42 | 6.41 | 12.2 | 25.03 | 26.55 | 1210 | 0.28 | 0.31 | 0.36
5.07 | 63.48 | 4.02 | 1.7 | 0.29 | 22.07 | 2.38 | 90.05 | 2.43 | 1.26 | 41.15 | 32.27 | 6.63 | 12.23 | 25.5 | 26.79 | 1220 | 0.29 | 0.32 | 0.36
4.96 | 63.83 | 4.02 | 1.7 | 0.29 | 22.34 | 1.9 | 89.75 | 2.49 | 1.23 | 43.22 | 31.48 | 6.34 | 12.23 | 24.92 | 26.47 | 1250 | 0.29 | 0.31 | 0.36
4.9 | 63.64 | 4.01 | 1.72 | 0.38 | 22.22 | 2.4 | 90.01 | 2.49 | 1.22 | 41.74 | 32.26 | 6.2 | 12.2 | 24.6 | 26.38 | 1180 | 0.3 | 0.32 | 0.35
4.8 | 63.67 | 3.96 | 1.69 | 0.27 | 21.86 | 1.96 | 91.56 | 2.5 | 1.21 | 47.13 | 27.16 | 6.02 | 12.05 | 24.09 | 25.83 | 1250 | 0.29 | 0.3 | 0.35
4.78 | 63.81 | 3.95 | 1.67 | 0.32 | 21.9 | 1.68 | 91.65 | 2.51 | 1.21 | 48.69 | 26.1 | 5.98 | 12.02 | 23.99 | 25.78 | 1300 | 0.29 | 0.31 | 0.35
4.84 | 63.87 | 4.04 | 1.67 | 0.26 | 22.03 | 1.52 | 91.09 | 2.48 | 1.2 | 48.06 | 26.94 | 5.99 | 12.29 | 24.27 | 26.1 | 1310 | 0.27 | 0.31 | 0.35
4.9 | 64.01 | 4.07 | 1.66 | 0.23 | 22.02 | 1.54 | 91.21 | 2.45 | 1.2 | 48.18 | 26.82 | 6.1 | 12.39 | 24.58 | 26.3 | 1320 | 0.27 | 0.3 | 0.35
4.95 | 64.14 | 3.99 | 1.7 | 0.23 | 22.51 | 1.68 | 89.63 | 2.52 | 1.24 | 44.19 | 31.24 | 6.37 | 12.14 | 24.87 | 26.31 | 1280 | 0.3 | 0.32 | 0.36
4.87 | 64 | 3.98 | 1.7 | 0.3 | 22.37 | 1.26 | 90.06 | 2.53 | 1.22 | 46.95 | 28.76 | 6.17 | 12.11 | 24.45 | 26.12 | 1360 | 0.25 | 0.29 | 0.36
4.62 | 64.66 | 3.82 | 1.67 | 0.26 | 22.16 | 1.46 | 92.27 | 2.63 | 1.21 | 52.33 | 24.1 | 5.78 | 11.62 | 23.18 | 24.96 | 1340 | 0.26 | 0.3 | 0.34
4.91 | 64.16 | 3.97 | 1.69 | 0.22 | 22.16 | 1.04 | 90.98 | 2.5 | 1.24 | 49.84 | 25.98 | 6.29 | 12.08 | 24.67 | 26.13 | 1400 | 0.27 | 0.31 | 0.35
4.85 | 64.6 | 3.99 | 1.64 | 0.24 | 21.8 | 1.46 | 93.01 | 2.47 | 1.22 | 53.03 | 22.54 | 6.1 | 12.14 | 24.34 | 25.97 | 1370 | 0.25 | 0.29 | 0.35
4.81 | 64.93 | 3.93 | 1.67 | 0.26 | 21.48 | 1.72 | 94.83 | 2.46 | 1.22 | 56.1 | 19.3 | 6.1 | 11.96 | 24.15 | 25.77 | 1310 | 0.26 | 0.29 | 0.35
4.95 | 64.06 | 4.03 | 1.7 | 0.27 | 21.76 | 2.02 | 92.19 | 2.42 | 1.23 | 48.13 | 26.12 | 6.3 | 12.26 | 24.86 | 26.44 | 1250 | 0.3 | 0.31 | 0.36
4.93 | 63.89 | 4 | 1.7 | 0.29 | 21.75 | 1.9 | 92.04 | 2.44 | 1.23 | 48.18 | 26.05 | 6.3 | 12.17 | 24.77 | 26.33 | 1260 | 0.28 | 0.32 | 0.36
4.89 | 63.59 | 4.07 | 1.65 | 0.3 | 22.02 | 1.62 | 90.62 | 2.46 | 1.2 | 46.21 | 28.31 | 6.07 | 12.39 | 24.53 | 26.33 | 1310 | 0.25 | 0.31 | 0.36
4.88 | 63.43 | 4.05 | 1.64 | 0.26 | 21.94 | 1.52 | 90.72 | 2.46 | 1.2 | 46.67 | 27.73 | 6.08 | 12.32 | 24.48 | 26.21 | 1300 | 0.25 | 0.3 | 0.36
4.97 | 63.54 | 4.03 | 1.67 | 0.4 | 22.42 | 1.4 | 89.04 | 2.49 | 1.23 | 43.38 | 31.59 | 6.35 | 12.26 | 24.97 | 26.6 | 1290 | 0.24 | 0.34 | 0.36
5.07 | 63.7 | 4.1 | 1.67 | 0.34 | 22.11 | 1.68 | 90.15 | 2.41 | 1.24 | 44.48 | 29.87 | 6.5 | 12.48 | 25.47 | 26.99 | 1270 | 0.29 | 0.33 | 0.36
4.99 | 64.04 | 4.02 | 1.64 | 0.4 | 22 | 1.74 | 91.22 | 2.44 | 1.24 | 47.11 | 27.58 | 6.42 | 12.23 | 25.08 | 26.6 | 1270 | 0.28 | 0.33 | 0.35
4.95 | 63.54 | 4.02 | 1.66 | 0.46 | 22.18 | 1.4 | 89.93 | 2.47 | 1.23 | 45.36 | 29.41 | 6.32 | 12.23 | 24.86 | 26.57 | 1300 | 0.27 | 0.34 | 0.35
4.91 | 63.18 | 3.95 | 1.64 | 0.56 | 22.16 | 2.04 | 89.61 | 2.5 | 1.24 | 41.81 | 32.03 | 6.33 | 12.02 | 24.68 | 26.37 | 1220 | 0.45 | 0.33 | 0.35
5.12 | 63.89 | 4.18 | 1.68 | 0.4 | 22.13 | 1.36 | 90.21 | 2.38 | 1.22 | 45.95 | 28.82 | 6.5 | 12.72 | 25.71 | 27.38 | 1300 | 0.26 | 0.34 | 0.36
5.1 | 63.58 | 4.28 | 1.7 | 0.6 | 21.51 | 1.23 | 91.97 | 2.29 | 1.19 | 49.93 | 24.05 | 6.27 | 13.02 | 25.57 | 27.76 | 1350 | 0.37 | 0.38 | 0.36
5.01 | 63.98 | 4.15 | 1.69 | 0.37 | 21.39 | 1.64 | 93.26 | 2.34 | 1.21 | 51.59 | 22.45 | 6.25 | 12.63 | 25.14 | 26.97 | 1300 | 0.31 | 0.33 | 0.36
5.22 | 63.93 | 4.33 | 1.72 | 0.24 | 21.92 | 1.68 | 90.74 | 2.3 | 1.21 | 45.52 | 28.54 | 6.51 | 13.18 | 26.19 | 27.89 | 1310 | 0.27 | 0.35 | 0.36
5.2 | 63.62 | 4.29 | 1.7 | 0.22 | 21.89 | 1.4 | 90.47 | 2.31 | 1.21 | 45.82 | 28.23 | 6.52 | 13.05 | 26.1 | 27.7 | 1320 | 0.34 | 0.34 | 0.37
5.12 | 64.08 | 4.27 | 1.72 | 0.25 | 21.69 | 1.88 | 92 | 2.31 | 1.2 | 47.83 | 26.15 | 6.34 | 12.99 | 25.68 | 27.47 | 1300 | 0.29 | 0.33 | 0.36
5.07 | 63.8 | 4.23 | 1.72 | 0.33 | 21.63 | 1.96 | 91.93 | 2.33 | 1.2 | 47.21 | 26.44 | 6.28 | 12.87 | 25.43 | 27.31 | 1290 | 0.31 | 0.35 | 0.36
5.06 | 64.09 | 4.25 | 1.73 | 0.34 | 21.72 | 1.64 | 92.02 | 2.33 | 1.19 | 49.05 | 25.31 | 6.22 | 12.93 | 25.37 | 27.35 | 1300 | 0.31 | 0.35 | 0.36
4.92 | 64.22 | 4.17 | 1.69 | 0.56 | 21.24 | 1.92 | 94.32 | 2.34 | 1.18 | 53.14 | 20.85 | 5.98 | 12.69 | 24.65 | 26.94 | 1270 | 0.33 | 0.39 | 0.35
4.83 | 64.45 | 4.08 | 1.7 | 0.36 | 21.48 | 2.04 | 93.96 | 2.41 | 1.18 | 52.5 | 22.02 | 5.9 | 12.42 | 24.21 | 26.28 | 1260 | 0.29 | 0.34 | 0.35
4.96 | 64.08 | 4.27 | 1.72 | 0.44 | 21.22 | 2.36 | 94.04 | 2.3 | 1.16 | 50.52 | 22.77 | 5.92 | 12.99 | 24.83 | 27.19 | 1240 | 0.32 | 0.36 | 0.36
4.96 | 64.14 | 4.23 | 1.72 | 0.4 | 21.42 | 1.98 | 93.39 | 2.33 | 1.17 | 50.85 | 23.09 | 5.99 | 12.87 | 24.85 | 27.06 | 1270 | 0.33 | 0.37 | 0.36
5.09 | 64.19 | 4.32 | 1.71 | 0.33 | 21.5 | 1.2 | 92.87 | 2.28 | 1.18 | 52.62 | 21.99 | 6.18 | 13.15 | 25.5 | 27.56 | 1340 | 0.3 | 0.35 | 0.36
5.34 | 63.96 | 4.34 | 1.72 | 0.4 | 21.3 | 1.82 | 92.87 | 2.2 | 1.23 | 48.97 | 24.17 | 6.81 | 13.21 | 26.82 | 28.42 | 1280 | 0.31 | 0.35 | 0.36
5.12 | 64.09 | 4.29 | 1.71 | 0.27 | 21.39 | 2.24 | 93.12 | 2.27 | 1.19 | 48.65 | 24.66 | 6.31 | 13.05 | 25.67 | 27.52 | 1250 | 0.28 | 0.35 | 0.36
5.2 | 63.6 | 4.3 | 1.72 | 0.37 | 21.66 | 1.96 | 91.27 | 2.28 | 1.21 | 45.19 | 28.04 | 6.5 | 13.08 | 26.09 | 27.89 | 1250 | 0.3 | 0.37 | 0.36
5.25 | 63.34 | 4.32 | 1.71 | 0.36 | 21.82 | 1.54 | 90.22 | 2.28 | 1.22 | 44.27 | 29.2 | 6.6 | 13.15 | 26.35 | 28.06 | 1280 | 0.3 | 0.36 | 0.35
5.09 | 63.98 | 4.32 | 1.75 | 0.34 | 21.36 | 1.68 | 93.1 | 2.27 | 1.18 | 50.87 | 22.9 | 6.18 | 13.15 | 25.5 | 27.61 | 1300 | 0.32 | 0.36 | 0.36
5.2 | 64.08 | 4.32 | 1.71 | 0.3 | 21.27 | 1.96 | 93.41 | 2.23 | 1.2 | 50.08 | 23.24 | 6.47 | 13.15 | 26.09 | 27.85 | 1280 | 0.3 | 0.35 | 0.36
5.14 | 64.15 | 4.29 | 1.73 | 0.48 | 21.23 | 2.24 | 93.79 | 2.25 | 1.2 | 49.98 | 23.2 | 6.36 | 13.05 | 25.78 | 27.81 | 1240 | 0.35 | 0.35 | 0.35
5.11 | 64.05 | 4.29 | 1.73 | 0.28 | 21.24 | 1.64 | 93.65 | 2.26 | 1.19 | 52.14 | 21.6 | 6.28 | 13.05 | 25.62 | 27.52 | 1290 | 0.31 | 0.36 | 0.35
5.02 | 64.04 | 4.28 | 1.71 | 0.37 | 21.19 | 1.86 | 93.99 | 2.28 | 1.17 | 52.2 | 21.41 | 6.06 | 13.02 | 25.15 | 27.31 | 1310 | 0.31 | 0.35 | 0.35
4.98 | 64.45 | 4.26 | 1.73 | 0.33 | 21 | 2.24 | 95.42 | 2.27 | 1.17 | 54.07 | 19.46 | 5.99 | 12.96 | 24.94 | 27.12 | 1250 | 0.3 | 0.33 | 0.35
5.05 | 64.01 | 4.32 | 1.73 | 0.28 | 21.34 | 1.96 | 93.28 | 2.28 | 1.17 | 50.28 | 23.3 | 6.07 | 13.15 | 25.29 | 27.41 | 1310 | 0.31 | 0.34 | 0.36
5.13 | 64.16 | 4.36 | 1.75 | 0.2 | 21.5 | 1.88 | 92.73 | 2.27 | 1.18 | 49.4 | 24.41 | 6.22 | 13.27 | 25.7 | 27.68 | 1300 | 0.31 | 0.33 | 0.36
5.07 | 64.19 | 4.3 | 1.71 | 0.27 | 20.89 | 2.4 | 95.28 | 2.23 | 1.18 | 52.53 | 20.3 | 6.16 | 13.08 | 25.4 | 27.4 | 1270 | 0.29 | 0.33 | 0.36
5.21 | 65.3 | 4.37 | 1.72 | 0.36 | 21.38 | 2.52 | 94.7 | 2.23 | 1.19 | 51.8 | 22.26 | 6.41 | 13.3 | 26.12 | 28.06 | 1280 | 0.29 | 0.35 | 0.36
5.28 | 64.71 | 4.43 | 1.72 | 0.36 | 21.8 | 1.74 | 92.11 | 2.25 | 1.19 | 48.82 | 25.71 | 6.5 | 13.48 | 26.47 | 28.4 | 1300 | 0.33 | 0.36 | 0.37
5.38 | 64.73 | 4.46 | 1.75 | 0.32 | 21.99 | 1.82 | 91.26 | 2.23 | 1.21 | 46.42 | 28.07 | 6.71 | 13.57 | 26.99 | 28.75 | 1250 | 0.33 | 0.34 | 0.37
5.35 | 64.44 | 4.44 | 1.72 | 0.36 | 22.02 | 1.4 | 90.81 | 2.25 | 1.2 | 46.95 | 27.75 | 6.67 | 13.51 | 26.84 | 28.63 | 1320 | 0.27 | 0.35 | 0.37
5.2 | 65.87 | 4.41 | 1.71 | 0.38 | 21.86 | 1.96 | 93.68 | 2.27 | 1.18 | 52.76 | 22.91 | 6.32 | 13.42 | 26.06 | 28.13 | 1310 | 0.29 | 0.36 | 0.36
5.03 | 65.56 | 4.31 | 1.7 | 0.58 | 21.25 | 2.52 | 95.94 | 2.28 | 1.17 | 55.14 | 19.37 | 6.04 | 13.12 | 25.19 | 27.6 | 1310 | 0.32 | 0.37 | 0.35
5.22 | 65.43 | 4.35 | 1.74 | 0.4 | 21.58 | 1.96 | 94.12 | 2.25 | 1.2 | 53.05 | 21.89 | 6.47 | 13.24 | 26.18 | 28.11 | 1340 | 0.32 | 0.36 | 0.36
4.97 | 65.6 | 4.25 | 1.73 | 0.45 | 21.47 | 2.02 | 95.29 | 2.33 | 1.17 | 56.15 | 19.24 | 5.98 | 12.93 | 24.89 | 27.19 | 1330 | 0.33 | 0.36 | 0.36
5 | 65.21 | 4.4 | 1.71 | 0.51 | 21.33 | 2.24 | 95.08 | 2.27 | 1.14 | 54.32 | 20.22 | 5.81 | 13.39 | 25 | 27.65 | 1320 | 0.32 | 0.37 | 0.36
5.1 | 65.2 | 4.39 | 1.72 | 0.28 | 21.5 | 1.9 | 94.26 | 2.27 | 1.16 | 53.71 | 21.16 | 6.09 | 13.36 | 25.53 | 27.7 | 1340 | 0.31 | 0.35 | 0.36
5.14 | 65.37 | 4.36 | 1.73 | 0.37 | 21.23 | 2.32 | 95.51 | 2.23 | 1.18 | 54.52 | 19.78 | 6.24 | 13.27 | 25.76 | 27.86 | 1310 | 0.33 | 0.36 | 0.36
5.25 | 65.64 | 4.34 | 1.72 | 0.37 | 21.39 | 1.84 | 95.11 | 2.23 | 1.21 | 55.65 | 19.39 | 6.57 | 13.21 | 26.35 | 28.13 | 1320 | 0.31 | 0.36 | 0.37
5.27 | 65.78 | 4.35 | 1.86 | 0.35 | 21.29 | 2.04 | 95.66 | 2.21 | 1.21 | 56.01 | 18.82 | 6.61 | 13.24 | 26.45 | 28.33 | 1330 | 0.28 | 0.33 | 0.36
5.22 | 65.46 | 4.39 | 1.75 | 0.3 | 21.48 | 1.76 | 94.51 | 2.24 | 1.19 | 54.69 | 20.37 | 6.41 | 13.36 | 26.17 | 28.11 | 1310 | 0.29 | 0.35 | 0.36
5.42 | 65.17 | 4.51 | 1.75 | 0.39 | 21.68 | 1.64 | 92.91 | 2.18 | 1.2 | 50.96 | 23.76 | 6.73 | 13.72 | 27.19 | 29.05 | 1300 | 0.3 | 0.38 | 0.38
5.34 | 64.85 | 4.61 | 1.77 | 0.28 | 21.5 | 1.72 | 93.17 | 2.16 | 1.16 | 51.09 | 23.14 | 6.35 | 14.03 | 26.73 | 28.95 | 1320 | 0.31 | 0.35 | 0.37
5.18 | 64.93 | 4.46 | 1.78 | 0.58 | 21.32 | 2.36 | 94.36 | 2.21 | 1.16 | 51.47 | 22.34 | 6.18 | 13.57 | 25.93 | 28.45 | 1250 | 0.43 | 0.41 | 0.36
5.07 | 65.88 | 4.35 | 1.75 | 0.51 | 21.09 | 2.24 | 96.93 | 2.24 | 1.17 | 58.47 | 16.4 | 6.08 | 13.24 | 25.39 | 27.79 | 1340 | 0.33 | 0.39 | 0.35
5.2 | 65.51 | 4.48 | 1.77 | 0.35 | 21.23 | 2.02 | 95.5 | 2.19 | 1.16 | 55.74 | 18.86 | 6.2 | 13.63 | 26.03 | 28.32 | 1330 | 0.32 | 0.38 | 0.36
5.14 | 65.4 | 4.4 | 1.77 | 0.37 | 21.23 | 1.96 | 95.51 | 2.23 | 1.17 | 56.05 | 18.62 | 6.18 | 13.39 | 25.74 | 27.98 | 1350 | 0.34 | 0.36 | 0.36
5.12 | 65.64 | 4.39 | 1.8 | 0.3 | 21.33 | 2.1 | 95.52 | 2.24 | 1.17 | 55.85 | 19.07 | 6.14 | 13.36 | 25.64 | 27.86 | 1340 | 0.31 | 0.36 | 0.35
5.21 | 65.34 | 4.46 | 1.81 | 0.34 | 21.62 | 1.82 | 93.76 | 2.24 | 1.17 | 52.86 | 22.15 | 6.26 | 13.57 | 26.09 | 28.33 | 1320 | 0.31 | 0.36 | 0.36
5.28 | 65.27 | 4.47 | 1.78 | 0.36 | 21.75 | 1.74 | 93.05 | 2.23 | 1.18 | 51.42 | 23.61 | 6.43 | 13.6 | 26.46 | 28.55 | 1310 | 0.32 | 0.38 | 0.37
5.28 | 65.33 | 4.47 | 1.82 | 0.32 | 21.51 | 1.96 | 94.04 | 2.21 | 1.18 | 52.6 | 22.03 | 6.43 | 13.6 | 26.46 | 28.55 | 1300 | 0.34 | 0.37 | 0.36
5.33 | 65.37 | 4.45 | 1.76 | 0.37 | 21.47 | 1.82 | 94.19 | 2.2 | 1.2 | 53.33 | 21.37 | 6.6 | 13.54 | 26.73 | 28.64 | 1300 | 0.32 | 0.38 | 0.36
5.28 | 65.63 | 4.45 | 1.77 | 0.4 | 21.11 | 1.92 | 96.04 | 2.17 | 1.19 | 57.05 | 17.53 | 6.46 | 13.54 | 26.47 | 28.54 | 1300 | 0.33 | 0.37 | 0.36
5.43 | 64.83 | 4.49 | 1.76 | 0.45 | 21.83 | 1.76 | 91.88 | 2.2 | 1.21 | 47.91 | 26.49 | 6.79 | 13.66 | 27.25 | 29.11 | 1280 | 0.3 | 0.37 | 0.37
5.36 | 65.59 | 4.46 | 1.81 | 0.32 | 22.05 | 1.64 | 92.29 | 2.25 | 1.2 | 50.33 | 25.29 | 6.66 | 13.57 | 26.89 | 28.75 | 1310 | 0.32 | 0.38 | 0.37
5.25 | 64.81 | 4.49 | 1.75 | 0.44 | 21.57 | 1.82 | 93.1 | 2.21 | 1.17 | 50.77 | 23.58 | 6.32 | 13.66 | 26.29 | 28.56 | 1330 | 0.31 | 0.36 | 0.37
5.18 | 64.63 | 4.44 | 1.75 | 0.4 | 21.49 | 2.24 | 93.3 | 2.23 | 1.17 | 49.47 | 24.33 | 6.21 | 13.51 | 25.94 | 28.2 | 1270 | 0.34 | 0.37 | 0.36
5.21 | 65.08 | 4.47 | 1.78 | 0.4 | 21.56 | 2.66 | 93.61 | 2.23 | 1.17 | 48.82 | 25.02 | 6.24 | 13.6 | 26.09 | 28.38 | 1220 | 0.33 | 0.38 | 0.36
5.26 | 65.64 | 4.45 | 1.76 | 0.32 | 21.22 | 2.8 | 95.66 | 2.19 | 1.18 | 52.81 | 21.04 | 6.41 | 13.54 | 26.36 | 28.39 | 1240 | 0.31 | 0.35 | 0.35
5.18 | 65.7 | 4.44 | 1.75 | 0.38 | 21.25 | 1.96 | 95.77 | 2.21 | 1.17 | 56.79 | 18.12 | 6.21 | 13.51 | 25.94 | 28.18 | 1320 | 0.32 | 0.37 | 0.35
5.04 | 65.67 | 4.36 | 1.73 | 0.35 | 21.47 | 1.82 | 95.18 | 2.28 | 1.16 | 56.62 | 18.88 | 5.98 | 13.27 | 25.23 | 27.54 | 1320 | 0.31 | 0.35 | 0.35
4.96 | 65.28 | 4.35 | 1.71 | 0.49 | 21.16 | 2.66 | 95.96 | 2.27 | 1.14 | 54.53 | 19.57 | 5.78 | 13.24 | 24.8 | 27.4 | 1300 | 0.38 | 0.4 | 0.35
5.06 | 65.52 | 4.41 | 1.74 | 0.36 | 21.37 | 2.4 | 95.27 | 2.26 | 1.15 | 54.21 | 20.42 | 5.95 | 13.42 | 25.31 | 27.73 | 1320 | 0.33 | 0.38 | 0.35
5.08 | 65.62 | 4.42 | 1.74 | 0.39 | 21.38 | 2.24 | 95.33 | 2.25 | 1.15 | 55.04 | 19.82 | 5.98 | 13.45 | 25.42 | 27.84 | 1330 | 0.31 | 0.37 | 0.36
5.34 | 64.91 | 4.52 | 1.77 | 0.37 | 21.49 | 2.13 | 93.37 | 2.18 | 1.18 | 49.87 | 24.03 | 6.5 | 13.75 | 26.76 | 28.84 | 1320 | 0.35 | 0.38 | 0.37
5.17 | 65.27 | 4.49 | 1.75 | 0.36 | 21.35 | 1.99 | 94.73 | 2.21 | 1.15 | 54.16 | 20.4 | 6.1 | 13.66 | 25.87 | 28.24 | 1340 | 0.32 | 0.38 | 0.36