## Sheet1
Al2O3 | CaO | Fe2O3 | MgO | SO3 | SiO2 | F.CaO | LSF | SM | A/F | C3S | C2S | C3A | C4AF | 2C3A+C4AF | LIQUID % | LT.WT Gm/Ltr | K2O | Na2O | TiO2
5.38 | 64.77 | 3.99 | 1.73 | 0.42 | 22.08 | 1.68 | 91.39 | 2.36 | 1.35 | 47.14 | 27.78 | 7.51 | 12.14 | 27.15 | 27.8 | 1300 | 0.31 | 0.34 | 0.35
5.31 | 65.63 | 3.93 | 1.7 | 0.26 | 21.57 | 1.48 | 94.67 | 2.33 | 1.35 | 55.89 | 19.72 | 7.42 | 11.96 | 26.8 | 27.27 | 1360 | 0.32 | 0.32 | 0.33
5.25 | 65.99 | 3.98 | 1.69 | 0.33 | 21.33 | 1.62 | 96.18 | 2.31 | 1.32 | 58.94 | 16.73 | 7.18 | 12.11 | 26.47 | 27.26 | 1380 | 0.32 | 0.33 | 0.33
5.17 | 65.3 | 3.93 | 1.73 | 0.29 | 21.88 | 1.48 | 93.26 | 2.4 | 1.32 | 53.13 | 22.69 | 7.05 | 11.96 | 26.06 | 26.92 | 1350 | 0.35 | 0.33 | 0.34
5.12 | 65.24 | 3.93 | 1.72 | 0.28 | 21.91 | 1.36 | 93.14 | 2.42 | 1.3 | 53.48 | 22.51 | 6.92 | 11.96 | 25.8 | 26.75 | 1350 | 0.34 | 0.32 | 0.34
5.11 | 64.94 | 3.97 | 1.71 | 0.29 | 22.1 | 1.68 | 91.99 | 2.43 | 1.29 | 49.52 | 26.04 | 6.82 | 12.08 | 25.73 | 26.81 | 1360 | 0.36 | 0.33 | 0.34
5.11 | 65.45 | 3.92 | 1.74 | 0.27 | 22.04 | 1.76 | 92.98 | 2.44 | 1.3 | 51.8 | 24.15 | 6.91 | 11.93 | 25.75 | 26.71 | 1320 | 0.39 | 0.33 | 0.34
4.98 | 65.57 | 3.85 | 1.73 | 0.29 | 22.09 | 1.52 | 93.23 | 2.5 | 1.29 | 53.86 | 22.75 | 6.68 | 11.72 | 25.08 | 26.18 | 1340 | 0.34 | 0.32 | 0.34
4.9 | 65.88 | 3.76 | 1.67 | 0.22 | 22.03 | 1.79 | 94.1 | 2.54 | 1.3 | 55.14 | 21.6 | 6.62 | 11.44 | 24.69 | 25.62 | 1330 | 0.28 | 0.29 | 0.33
5.04 | 65.18 | 3.81 | 1.66 | 0.33 | 21.81 | 1.96 | 93.66 | 2.46 | 1.32 | 52.26 | 23.15 | 6.91 | 11.59 | 25.41 | 26.24 | 1290 | 0.41 | 0.32 | 0.34
5.11 | 65.52 | 3.88 | 1.69 | 0.21 | 22.01 | 1.84 | 93.22 | 2.45 | 1.32 | 52.04 | 23.88 | 6.98 | 11.81 | 25.76 | 26.51 | 1310 | 0.37 | 0.31 | 0.35
5.07 | 64.96 | 3.96 | 1.68 | 0.52 | 21.98 | 1.4 | 92.53 | 2.43 | 1.28 | 51.94 | 23.88 | 6.74 | 12.05 | 25.52 | 26.87 | 1320 | 0.39 | 0.33 | 0.35
5.03 | 65.57 | 3.82 | 1.65 | 0.47 | 21.92 | 1.68 | 93.81 | 2.48 | 1.32 | 54.21 | 22 | 6.87 | 11.62 | 25.36 | 26.36 | 1310 | 0.4 | 0.34 | 0.34
5.04 | 66.01 | 3.77 | 1.64 | 0.48 | 21.45 | 2.1 | 96.28 | 2.43 | 1.34 | 57.86 | 17.89 | 6.98 | 11.47 | 25.43 | 26.28 | 1320 | 0.4 | 0.34 | 0.33
4.99 | 65.37 | 3.86 | 1.64 | 0.39 | 21.43 | 2.24 | 95.43 | 2.42 | 1.29 | 55.05 | 19.95 | 6.69 | 11.75 | 25.13 | 26.24 | 1340 | 0.41 | 0.35 | 0.34
5.13 | 65.3 | 3.89 | 1.69 | 0.27 | 22.03 | 1.4 | 92.8 | 2.44 | 1.32 | 52.64 | 23.49 | 7.01 | 11.84 | 25.86 | 26.65 | 1330 | 0.36 | 0.32 | 0.36
5.14 | 65.66 | 3.84 | 1.68 | 0.21 | 21.98 | 1.65 | 93.52 | 2.45 | 1.34 | 53.47 | 22.72 | 7.12 | 11.69 | 25.93 | 26.5 | 1310 | 0.35 | 0.32 | 0.35
5.17 | 65.39 | 3.81 | 1.71 | 0.23 | 21.68 | 1.96 | 94.24 | 2.41 | 1.36 | 53.23 | 22.04 | 7.25 | 11.59 | 26.1 | 26.57 | 1260 | 0.46 | 0.33 | 0.35
5.04 | 64.91 | 3.81 | 1.68 | 0.44 | 22.11 | 1.84 | 92.16 | 2.5 | 1.32 | 49.37 | 26.19 | 6.91 | 11.59 | 25.41 | 26.37 | 1300 | 0.39 | 0.33 | 0.35
4.95 | 65.04 | 3.78 | 1.65 | 0.47 | 22.17 | 1.26 | 92.29 | 2.54 | 1.31 | 52.45 | 24.03 | 6.72 | 11.5 | 24.95 | 26.04 | 1320 | 0.44 | 0.33 | 0.35
5.05 | 65.58 | 3.87 | 1.67 | 0.25 | 22.13 | 1.46 | 92.97 | 2.48 | 1.3 | 53.34 | 23.25 | 6.83 | 11.78 | 25.45 | 26.33 | 1340 | 0.34 | 0.31 | 0.35
5.06 | 65.56 | 3.84 | 1.68 | 0.19 | 22.13 | 1.36 | 92.95 | 2.49 | 1.32 | 53.64 | 23.02 | 6.91 | 11.69 | 25.51 | 26.25 | 1370 | 0.33 | 0.3 | 0.35
5.05 | 65.29 | 3.85 | 1.69 | 0.31 | 22.21 | 1.52 | 92.28 | 2.5 | 1.31 | 51.34 | 24.99 | 6.87 | 11.72 | 25.45 | 26.37 | 1340 | 0.38 | 0.31 | 0.35
4.96 | 65.23 | 3.79 | 1.67 | 0.56 | 22.09 | 1.68 | 92.83 | 2.52 | 1.31 | 52.04 | 24.11 | 6.73 | 11.53 | 25 | 26.2 | 1310 | 0.45 | 0.34 | 0.35
5.03 | 65.77 | 3.78 | 1.62 | 0.36 | 21.69 | 2.4 | 95.01 | 2.46 | 1.33 | 53.89 | 21.57 | 6.93 | 11.5 | 25.37 | 26.13 | 1320 | 0.39 | 0.32 | 0.34
5.12 | 66.3 | 3.75 | 1.61 | 0.27 | 21.28 | 2.32 | 97.26 | 2.4 | 1.37 | 58.93 | 16.6 | 7.22 | 11.41 | 25.86 | 26.23 | 1330 | 0.37 | 0.31 | 0.33
5.17 | 65.81 | 3.83 | 1.64 | 0.18 | 21.64 | 2.13 | 94.98 | 2.4 | 1.35 | 54.53 | 20.95 | 7.22 | 11.65 | 26.09 | 26.5 | 1340 | 0.34 | 0.3 | 0.34
5.22 | 64.82 | 3.91 | 1.66 | 0.43 | 21.96 | 1.79 | 92.21 | 2.41 | 1.34 | 49 | 26.04 | 7.22 | 11.9 | 26.33 | 27.09 | 1340 | 0.44 | 0.35 | 0.35
5.12 | 65.38 | 3.88 | 1.67 | 0.17 | 21.99 | 1.62 | 93.08 | 2.44 | 1.32 | 52.45 | 23.52 | 7 | 11.81 | 25.81 | 26.48 | 1350 | 0.39 | 0.31 | 0.35
5.07 | 65.76 | 3.86 | 1.69 | 0.24 | 21.13 | 2.52 | 97.05 | 2.37 | 1.31 | 57.24 | 17.44 | 6.9 | 11.75 | 25.55 | 26.38 | 1290 | 0.46 | 0.32 | 0.34
5.05 | 65.23 | 3.79 | 1.68 | 0.25 | 21.84 | 1.86 | 93.62 | 2.47 | 1.33 | 52.61 | 22.97 | 6.97 | 11.53 | 25.47 | 26.17 | 1300 | 0.4 | 0.32 | 0.34
5.1 | 65.63 | 3.83 | 1.68 | 0.15 | 21.66 | 2.46 | 94.76 | 2.43 | 1.33 | 52.77 | 22.33 | 7.03 | 11.65 | 25.72 | 26.3 | 1290 | 0.39 | 0.31 | 0.35
5.02 | 66.46 | 3.81 | 1.67 | 0.41 | 20.51 | 3.64 | 100.81 | 2.32 | 1.32 | 60.65 | 13.09 | 6.86 | 11.59 | 25.31 | 26.27 | 1180 | 0.35 | 0.28 | 0.34
5.05 | 65.69 | 3.8 | 1.68 | 0.24 | 21.71 | 2.4 | 94.77 | 2.45 | 1.33 | 53.25 | 22.11 | 6.95 | 11.56 | 25.47 | 26.18 | 1250 | 0.37 | 0.31 | 0.35
5.12 | 65.42 | 3.88 | 1.68 | 0.24 | 21.99 | 1.26 | 93.14 | 2.44 | 1.32 | 54.08 | 22.29 | 7 | 11.81 | 25.81 | 26.56 | 1360 | 0.31 | 0.31 | 0.35
5.05 | 65.4 | 3.84 | 1.67 | 0.29 | 21.76 | 1.62 | 94.12 | 2.45 | 1.32 | 54.81 | 21.08 | 6.89 | 11.69 | 25.46 | 26.31 | 1290 | 0.34 | 0.31 | 0.35
5.11 | 66.35 | 3.75 | 1.64 | 0.25 | 21.47 | 2.68 | 96.6 | 2.42 | 1.36 | 56.29 | 19.13 | 7.2 | 11.41 | 25.8 | 26.21 | 1290 | 0.36 | 0.3 | 0.34
5.1 | 65.42 | 3.72 | 1.64 | 0.79 | 21.02 | 2.94 | 97.07 | 2.38 | 1.37 | 54.98 | 18.83 | 7.22 | 11.32 | 25.76 | 26.66 | 1210 | 0.47 | 0.34 | 0.33
5.2 | 65.61 | 3.9 | 1.7 | 0.37 | 21.68 | 2.24 | 94.43 | 2.38 | 1.33 | 52.66 | 22.47 | 7.18 | 11.87 | 26.23 | 26.99 | 1300 | 0.37 | 0.32 | 0.35
5.25 | 63.89 | 3.92 | 1.77 | 0.44 | 23.04 | 1.29 | 87.09 | 2.51 | 1.34 | 38.82 | 36.81 | 7.28 | 11.93 | 26.49 | 27.32 | 1380 | 0.37 | 0.33 | 0.37
5.12 | 64.03 | 3.87 | 1.75 | 0.29 | 22.88 | 1.23 | 88.05 | 2.55 | 1.32 | 41.79 | 34.11 | 7.02 | 11.78 | 25.82 | 26.66 | 1400 | 0.42 | 0.32 | 0.36
5.2 | 64.34 | 3.89 | 1.79 | 0.39 | 22.44 | 1.96 | 89.86 | 2.47 | 1.34 | 42.86 | 32.04 | 7.2 | 11.84 | 26.23 | 27.08 | 1240 | 0.41 | 0.34 | 0.36
5.47 | 65.21 | 3.92 | 1.71 | 0.51 | 21.91 | 1.84 | 92.55 | 2.33 | 1.4 | 49.07 | 25.84 | 7.86 | 11.93 | 27.65 | 27.98 | 1200 | 0.31 | 0.33 | 0.37
5.37 | 65.63 | 3.89 | 1.64 | 0.52 | 21.02 | 1.9 | 96.76 | 2.27 | 1.38 | 58.01 | 16.54 | 7.65 | 11.84 | 27.13 | 27.56 | 1400 | 0.41 | 0.37 | 0.34
5.29 | 66.4 | 3.86 | 1.63 | 0.43 | 20.95 | 2.02 | 98.35 | 2.29 | 1.37 | 61.77 | 13.51 | 7.49 | 11.75 | 26.72 | 27.16 | 1340 | 0.36 | 0.32 | 0.33
4.81 | 65.58 | 4.8 | 1.56 | 0.22 | 21.64 | 1.68 | 94.38 | 2.25 | 1 | 56.45 | 19.5 | 4.62 | 14.61 | 23.86 | 27.53 | 1310 | 0.32 | 0.32 | 0.32
4.78 | 64.07 | 5.15 | 1.54 | 0.43 | 22.41 | 1.24 | 89.19 | 2.26 | 0.93 | 45.94 | 29.63 | 3.95 | 15.67 | 23.58 | 28.4 | 1340 | 0.38 | 0.37 | 0.35
4.61 | 65.51 | 5.37 | 1.51 | 0.45 | 21.01 | 2.24 | 96.55 | 2.11 | 0.86 | 59.21 | 15.62 | 3.13 | 16.34 | 22.6 | 28.37 | 1260 | 0.37 | 0.39 | 0.35
4.61 | 66.3 | 5.3 | 1.52 | 0.27 | 20.84 | 2.46 | 98.47 | 2.1 | 0.87 | 62.92 | 12.33 | 3.25 | 16.13 | 22.63 | 28.05 | 1310 | 0.33 | 0.37 | 0.32
4.59 | 65.35 | 5.3 | 1.5 | 0.37 | 21 | 1.96 | 96.45 | 2.12 | 0.87 | 60 | 14.98 | 3.2 | 16.13 | 22.52 | 28.07 | 1310 | 0.36 | 0.37 | 0.34
4.53 | 65 | 5.46 | 1.48 | 0.21 | 22.01 | 1.12 | 92.05 | 2.2 | 0.83 | 54.5 | 22.04 | 2.77 | 16.61 | 22.15 | 28.07 | 1320 | 0.4 | 0.41 | 0.31
4.42 | 63.98 | 5.76 | 1.47 | 0.62 | 21.69 | 0.98 | 91.69 | 2.13 | 0.77 | 53.66 | 21.75 | 1.97 | 17.53 | 21.46 | 28.8 | 1300 | 0.46 | 0.47 | 0.31
4.44 | 64.28 | 6.09 | 1.48 | 0.43 | 21.8 | 0.84 | 91.4 | 2.07 | 0.73 | 54 | 21.8 | 1.46 | 18.53 | 21.46 | 29.41 | 1300 | 0.37 | 0.45 | 0.31
4.34 | 65.23 | 5.85 | 1.47 | 0.22 | 21.77 | 1.45 | 93.23 | 2.14 | 0.74 | 56.63 | 19.74 | 1.6 | 17.8 | 21.01 | 28.36 | 1400 | 0.34 | 0.39 | 0.31
4.33 | 65.36 | 5.65 | 1.45 | 0.45 | 21.76 | 1.4 | 93.64 | 2.18 | 0.77 | 57.79 | 18.83 | 1.91 | 17.19 | 21.02 | 28.1 | 1320 | 0.31 | 0.37 | 0.31
4.45 | 65.81 | 5.6 | 1.49 | 0.3 | 21.04 | 2.2 | 96.93 | 2.09 | 0.79 | 61.11 | 14.27 | 2.32 | 17.04 | 21.68 | 28.24 | 1280 | 0.4 | 0.41 | 0.3
4.31 | 64.47 | 5.78 | 1.44 | 0.8 | 21.66 | 1.12 | 92.66 | 2.15 | 0.75 | 56.02 | 19.88 | 1.64 | 17.59 | 20.87 | 28.67 | 1380 | 0.41 | 0.5 | 0.3
4.32 | 65.2 | 5.67 | 1.45 | 0.38 | 21.65 | 1.24 | 93.83 | 2.17 | 0.76 | 58.67 | 17.86 | 1.85 | 17.25 | 20.96 | 28.05 | 1340 | 0.35 | 0.41 | 0.3
4.27 | 65.83 | 5.36 | 1.45 | 0.38 | 21.41 | 1.36 | 96.02 | 2.22 | 0.8 | 63.35 | 13.64 | 2.25 | 16.31 | 20.8 | 27.22 | 1360 | 0.34 | 0.42 | 0.29
4.39 | 64.93 | 5.56 | 1.48 | 0.27 | 21.81 | 1.48 | 92.82 | 2.19 | 0.79 | 55.06 | 21.03 | 2.23 | 16.92 | 21.37 | 27.93 | 1320 | 0.4 | 0.44 | 0.3
4.37 | 64.86 | 5.79 | 1.46 | 0.39 | 21.75 | 1.12 | 92.78 | 2.14 | 0.75 | 56.5 | 19.77 | 1.78 | 17.62 | 21.19 | 28.48 | 1370 | 0.37 | 0.43 | 0.3
4.32 | 64.88 | 5.77 | 1.45 | 0.5 | 21.66 | 1.18 | 93.24 | 2.15 | 0.75 | 57.39 | 18.85 | 1.69 | 17.56 | 20.93 | 28.39 | 1310 | 0.41 | 0.44 | 0.3
4.39 | 64.76 | 5.83 | 1.46 | 0.46 | 21.68 | 1.15 | 92.83 | 2.12 | 0.75 | 56.32 | 19.72 | 1.77 | 17.74 | 21.28 | 28.7 | 1330 | 0.46 | 0.38 | 0.43
4.53 | 64.47 | 5.87 | 1.46 | 0.46 | 21.9 | 0.84 | 91.35 | 2.11 | 0.77 | 53.73 | 22.3 | 2.07 | 17.86 | 22.01 | 29.2 | 1400 | 0.39 | 0.43 | 0.31
4.51 | 64.08 | 5.94 | 1.48 | 0.93 | 21.6 | 0.78 | 91.87 | 2.07 | 0.76 | 54.7 | 20.71 | 1.9 | 18.08 | 21.88 | 29.78 | 1300 | 0.38 | 0.51 | 0.31
4.62 | 64.3 | 5.6 | 1.48 | 0.27 | 22.15 | 0.56 | 90.3 | 2.17 | 0.83 | 52.06 | 24.28 | 2.77 | 17.04 | 22.58 | 28.7 | 1380 | 0.36 | 0.42 | 0.32
4.57 | 64.41 | 5.62 | 1.48 | 0.31 | 22.12 | 0.42 | 90.63 | 2.17 | 0.81 | 53.61 | 23.02 | 2.6 | 17.1 | 22.3 | 28.64 | 1410 | 0.37 | 0.41 | 0.31
4.45 | 64.75 | 5.54 | 1.47 | 0.38 | 21.71 | 1.12 | 92.86 | 2.17 | 0.8 | 56.18 | 19.9 | 2.42 | 16.86 | 21.7 | 28.17 | 1350 | 0.41 | 0.45 | 0.3
4.58 | 64.92 | 5.53 | 1.49 | 0.21 | 21.98 | 0.56 | 91.91 | 2.17 | 0.83 | 56.24 | 20.63 | 2.78 | 16.83 | 22.39 | 28.38 | 1380 | 0.4 | 0.42 | 0.31
4.46 | 65.5 | 5.59 | 1.49 | 0.34 | 21.34 | 1.68 | 95.29 | 2.12 | 0.8 | 59.63 | 16.24 | 2.36 | 17.01 | 21.73 | 28.29 | 1320 | 0.39 | 0.42 | 0.3
4.46 | 65.39 | 5.59 | 1.48 | 0.14 | 21.88 | 2.13 | 93.08 | 2.18 | 0.8 | 53.24 | 22.61 | 2.36 | 17.01 | 21.73 | 28.08 | 1350 | 0.32 | 0.39 | 0.3
4.52 | 65.22 | 5.62 | 1.47 | 0.22 | 21.57 | 1.76 | 93.88 | 2.13 | 0.8 | 55.97 | 19.66 | 2.47 | 17.1 | 22.04 | 28.39 | 1340 | 0.35 | 0.4 | 0.31
4.49 | 65.19 | 5.65 | 1.48 | 0.17 | 21.66 | 1.62 | 93.52 | 2.14 | 0.79 | 55.89 | 19.98 | 2.34 | 17.19 | 21.87 | 28.33 | 1350 | 0.35 | 0.4 | 0.31
4.44 | 65.08 | 5.55 | 1.49 | 0.28 | 21.56 | 1.68 | 93.91 | 2.16 | 0.8 | 56.44 | 19.28 | 2.38 | 16.89 | 21.64 | 28.08 | 1350 | 0.38 | 0.41 | 0.31
4.44 | 64.96 | 5.55 | 1.49 | 0.31 | 21.49 | 1.74 | 94 | 2.15 | 0.8 | 56.24 | 19.23 | 2.38 | 16.89 | 21.64 | 28.11 | 1320 | 0.43 | 0.42 | 0.31
4.49 | 65.2 | 5.64 | 1.5 | 0.34 | 21.18 | 1.82 | 95.38 | 2.09 | 0.8 | 58.78 | 16.42 | 2.36 | 17.16 | 21.87 | 28.49 | 1280 | 0.38 | 0.4 | 0.31
4.46 | 65.68 | 5.63 | 1.5 | 0.3 | 21.04 | 2.24 | 96.7 | 2.09 | 0.79 | 60.3 | 14.87 | 2.29 | 17.13 | 21.72 | 28.34 | 1270 | 0.31 | 0.39 | 0.3
4.41 | 65.73 | 5.48 | 1.45 | 0.59 | 21.31 | 2.07 | 95.93 | 2.15 | 0.8 | 59.7 | 16.1 | 2.41 | 16.68 | 21.5 | 28.11 | 1300 | 0.38 | 0.47 | 0.3
4.58 | 65.93 | 5.55 | 1.49 | 0.36 | 21.12 | 2.12 | 96.62 | 2.08 | 0.83 | 60.51 | 14.95 | 2.75 | 16.89 | 22.38 | 28.57 | 1380 | 0.34 | 0.43 | 0.3
4.45 | 65.18 | 5.71 | 1.47 | 0.33 | 21.15 | 1.96 | 95.47 | 2.08 | 0.78 | 58.53 | 16.53 | 2.13 | 17.38 | 21.64 | 28.49 | 1310 | 0.4 | 0.43 | 0.3
4.5 | 64.98 | 5.5 | 1.48 | 0.21 | 21.88 | 1.48 | 92.51 | 2.19 | 0.82 | 54.08 | 21.97 | 2.62 | 16.74 | 21.97 | 28.07 | 1340 | 0.4 | 0.4 | 0.32
4.52 | 66.28 | 5.62 | 1.46 | 0.33 | 20.78 | 1.9 | 98.54 | 2.05 | 0.8 | 65.72 | 10.04 | 2.47 | 17.1 | 22.04 | 28.49 | 1360 | 0.36 | 0.42 | 0.3
4.49 | 65.8 | 5.51 | 1.47 | 0.43 | 20.91 | 2.13 | 97.46 | 2.09 | 0.81 | 62.2 | 13.07 | 2.58 | 16.77 | 21.92 | 28.27 | 1370 | 0.37 | 0.42 | 0.3
4.41 | 65.09 | 5.66 | 1.44 | 0.44 | 21.28 | 1.85 | 94.95 | 2.11 | 0.78 | 57.96 | 17.33 | 2.11 | 17.22 | 21.44 | 28.34 | 1380 | 0.38 | 0.44 | 0.3
4.4 | 64.96 | 6.01 | 1.45 | 0.33 | 21.38 | 1.46 | 94.08 | 2.05 | 0.73 | 57.82 | 17.72 | 1.49 | 18.29 | 21.27 | 28.98 | 1390 | 0.36 | 0.43 | 0.31
4.42 | 65.22 | 5.84 | 1.44 | 0.35 | 21.77 | 1.24 | 93.1 | 2.12 | 0.76 | 56.92 | 19.52 | 1.83 | 17.77 | 21.43 | 28.68 | 1360 | 0.34 | 0.41 | 0.31
4.45 | 65.21 | 6.08 | 1.48 | 0.36 | 21.2 | 1.46 | 94.99 | 2.01 | 0.73 | 59.77 | 15.73 | 1.51 | 18.5 | 21.51 | 29.34 | 1370 | 0.37 | 0.41 | 0.31
4.51 | 65.06 | 5.98 | 1.51 | 0.4 | 21.12 | 2.46 | 95.07 | 2.01 | 0.75 | 55.44 | 18.77 | 1.83 | 18.2 | 21.86 | 29.37 | 1240 | 0.37 | 0.42 | 0.31
4.67 | 64.68 | 4.81 | 1.59 | 0.29 | 21.91 | 2.04 | 92.3 | 2.31 | 0.97 | 50.2 | 24.99 | 4.24 | 14.64 | 23.11 | 27.24 | 1240 | 0.34 | 0.35 | 0.32
4.42 | 66.55 | 3.88 | 1.54 | 0.24 | 22.06 | 3.36 | 95.63 | 2.66 | 1.14 | 54.3 | 22.32 | 5.15 | 11.81 | 22.1 | 24.36 | 1220 | 0.3 | 0.33 | 0.3
4.5 | 64.81 | 4.09 | 1.53 | 0.35 | 22.66 | 2.24 | 90.64 | 2.64 | 1.1 | 46.38 | 30.02 | 5 | 12.45 | 22.46 | 25.15 | 1220 | 0.36 | 0.36 | 0.31
4.61 | 64.67 | 4.05 | 1.52 | 0.36 | 22.96 | 1.68 | 89.26 | 2.65 | 1.14 | 45.13 | 31.82 | 5.36 | 12.32 | 23.05 | 25.39 | 1260 | 0.31 | 0.36 | 0.32
4.38 | 65.25 | 3.92 | 1.51 | 0.34 | 22.74 | 2.24 | 91.29 | 2.74 | 1.12 | 48.61 | 28.56 | 4.97 | 11.93 | 21.88 | 24.4 | 1250 | 0.32 | 0.35 | 0.3
4.5 | 64.76 | 3.95 | 1.51 | 0.48 | 22.82 | 1.96 | 90.12 | 2.7 | 1.14 | 46.3 | 30.54 | 5.24 | 12.02 | 22.5 | 24.96 | 1240 | 0.36 | 0.38 | 0.31
4.52 | 64.97 | 3.98 | 1.51 | 0.38 | 22.95 | 1.49 | 89.9 | 2.7 | 1.14 | 47.9 | 29.7 | 5.24 | 12.11 | 22.6 | 24.98 | 1310 | 0.31 | 0.34 | 0.32
4.41 | 65.45 | 3.85 | 1.51 | 0.4 | 22.82 | 1.62 | 91.3 | 2.76 | 1.15 | 51.24 | 26.81 | 5.17 | 11.72 | 22.06 | 24.39 | 1280 | 0.34 | 0.35 | 0.31
4.36 | 66.22 | 3.63 | 1.51 | 0.46 | 22.29 | 2.38 | 94.6 | 2.79 | 1.2 | 55.96 | 21.73 | 5.41 | 11.05 | 21.87 | 23.82 | 1240 | 0.34 | 0.37 | 0.31
4.51 | 66.81 | 3.76 | 1.49 | 0.21 | 21.91 | 2.47 | 96.54 | 2.65 | 1.2 | 59.69 | 17.83 | 5.59 | 11.44 | 22.62 | 24.28 | 1250 | 0.29 | 0.34 | 0.31
4.69 | 64.55 | 3.71 | 1.5 | 0.53 | 23.05 | 2.24 | 88.94 | 2.74 | 1.26 | 41.63 | 34.72 | 6.15 | 11.29 | 23.59 | 25.03 | 1280 | 0.35 | 0.39 | 0.32
4.59 | 65.09 | 3.58 | 1.51 | 0.5 | 22.9 | 1.96 | 90.46 | 2.8 | 1.28 | 46.96 | 30.27 | 6.11 | 10.89 | 23.11 | 24.43 | 1290 | 0.35 | 0.38 | 0.32
4.51 | 65.09 | 3.47 | 1.53 | 0.41 | 23.27 | 1.88 | 89.38 | 2.92 | 1.3 | 45.17 | 32.68 | 6.08 | 10.56 | 22.72 | 23.88 | 1290 | 0.32 | 0.35 | 0.31
4.41 | 65.67 | 3.35 | 1.55 | 0.4 | 22.4 | 2.74 | 93.56 | 2.89 | 1.32 | 51.49 | 25.42 | 6.02 | 10.19 | 22.23 | 23.33 | 1200 | 0.34 | 0.34 | 0.3
4.69 | 65.03 | 3.47 | 1.54 | 0.23 | 22.94 | 2.52 | 90.17 | 2.81 | 1.35 | 43.62 | 32.9 | 6.56 | 10.56 | 23.67 | 24.24 | 1180 | 0.31 | 0.34 | 0.32
4.4 | 65.63 | 3.34 | 1.53 | 0.37 | 23.04 | 2.24 | 91.2 | 2.98 | 1.32 | 48.58 | 29.45 | 6.01 | 10.16 | 22.18 | 23.23 | 1220 | 0.3 | 0.33 | 0.31
4.61 | 65.28 | 3.41 | 1.53 | 0.21 | 23.31 | 1.82 | 89.4 | 2.91 | 1.35 | 45.3 | 32.7 | 6.45 | 10.38 | 23.27 | 23.84 | 1230 | 0.31 | 0.33 | 0.32
4.83 | 64.41 | 3.46 | 1.52 | 0.37 | 23.24 | 1.68 | 88.09 | 2.8 | 1.4 | 41.31 | 35.51 | 6.95 | 10.53 | 24.42 | 24.75 | 1240 | 0.33 | 0.35 | 0.33
4.51 | 65.51 | 3.49 | 1.52 | 0.44 | 22.73 | 1.94 | 91.85 | 2.84 | 1.29 | 50.71 | 26.95 | 6.05 | 10.62 | 22.71 | 23.94 | 1200 | 0.37 | 0.38 | 0.31
4.46 | 64.99 | 3.41 | 1.52 | 1 | 22.29 | 2.04 | 92.87 | 2.83 | 1.31 | 51.98 | 24.73 | 6.05 | 10.38 | 22.48 | 24.18 | 1200 | 0.39 | 0.42 | 0.3
4.5 | 65.08 | 3.58 | 1.52 | 0.32 | 22.9 | 1.84 | 90.58 | 2.83 | 1.26 | 48.01 | 29.47 | 5.87 | 10.89 | 22.63 | 23.99 | 1270 | 0.34 | 0.36 | 0.31
4.52 | 64.58 | 3.72 | 1.5 | 0.36 | 23.05 | 1.48 | 89.22 | 2.8 | 1.22 | 45.97 | 31.45 | 5.68 | 11.32 | 22.69 | 24.38 | 1310 | 0.35 | 0.37 | 0.31
4.57 | 64.99 | 3.55 | 1.51 | 0.39 | 22.93 | 1.79 | 90.27 | 2.82 | 1.29 | 47.2 | 30.18 | 6.1 | 10.8 | 23.01 | 24.19 | 1280 | 0.34 | 0.36 | 0.31
4.5 | 65.25 | 3.55 | 1.52 | 0.42 | 22.77 | 1.9 | 91.31 | 2.83 | 1.27 | 49.49 | 27.99 | 5.92 | 10.8 | 22.64 | 24.03 | 1280 | 0.34 | 0.36 | 0.31
4.54 | 65.27 | 3.48 | 1.55 | 0.37 | 22.48 | 2.24 | 92.38 | 2.8 | 1.3 | 50.23 | 26.6 | 6.14 | 10.59 | 22.88 | 23.97 | 1270 | 0.36 | 0.35 | 0.31
4.49 | 65.31 | 3.47 | 1.51 | 0.41 | 22.42 | 2.32 | 92.74 | 2.82 | 1.29 | 50.87 | 25.94 | 6.03 | 10.56 | 22.61 | 23.8 | 1270 | 0.35 | 0.35 | 0.31
4.54 | 65.72 | 3.48 | 1.57 | 0.32 | 22.67 | 2.24 | 92.32 | 2.83 | 1.3 | 50.61 | 26.85 | 6.14 | 10.59 | 22.88 | 23.94 | 1200 | 0.32 | 0.35 | 0.31
4.57 | 65.53 | 3.63 | 1.52 | 0.26 | 22.82 | 2.1 | 91.34 | 2.78 | 1.26 | 48.85 | 28.61 | 5.97 | 11.05 | 22.98 | 24.25 | 1330 | 0.34 | 0.35 | 0.31
4.62 | 65.41 | 3.75 | 1.51 | 0.27 | 23.15 | 1.26 | 89.85 | 2.77 | 1.23 | 48.77 | 29.62 | 5.9 | 11.41 | 23.21 | 24.66 | 1250 | 0.29 | 0.33 | 0.32
4.64 | 64.64 | 3.75 | 1.48 | 0.22 | 23.14 | 1.12 | 88.79 | 2.76 | 1.24 | 46.15 | 31.57 | 5.95 | 11.41 | 23.31 | 24.64 | 1270 | 0.32 | 0.33 | 0.32
4.53 | 65.2 | 3.6 | 1.47 | 0.29 | 23.1 | 1.62 | 89.99 | 2.84 | 1.26 | 47.65 | 30.32 | 5.91 | 10.95 | 22.78 | 24.04 | 1270 | 0.33 | 0.33 | 0.31
4.43 | 65.58 | 3.6 | 1.47 | 0.28 | 22.59 | 1.9 | 92.49 | 2.81 | 1.23 | 52.6 | 25.13 | 5.65 | 10.95 | 22.25 | 23.74 | 1250 | 0.33 | 0.33 | 0.3
4.38 | 66.53 | 3.65 | 1.5 | 0.28 | 21.89 | 2.66 | 96.53 | 2.73 | 1.2 | 58.96 | 18.32 | 5.43 | 11.11 | 21.97 | 23.73 | 1190 | 0.29 | 0.31 | 0.31
4.6 | 66.03 | 3.77 | 1.55 | 0.28 | 21.71 | 3.08 | 96.03 | 2.59 | 1.22 | 54.94 | 20.84 | 5.81 | 11.47 | 23.09 | 24.69 | 1050 | 0.32 | 0.31 | 0.32
4.63 | 65.56 | 3.74 | 1.61 | 0.31 | 22.49 | 1.82 | 92.39 | 2.69 | 1.24 | 52.06 | 25.25 | 5.94 | 11.38 | 23.26 | 24.81 | 1270 | 0.26 | 0.32 | 0.32
[6 empty] | 3.36 | [9 empty] | 1070
4.41 | 66.36 | 3.42 | 1.5 | 0.33 | 21.97 | 2.8 | 96.13 | 2.81 | 1.29 | 57.22 | 19.87 | 5.9 | 10.41 | 22.21 | 23.36 | 1210 | 0.28 | 0.3 | 0.31
4.6 | 65.3 | 3.6 | 1.5 | 0.25 | 22.89 | 1.4 | 90.75 | 2.79 | 1.28 | 50.08 | 27.89 | 6.1 | 10.95 | 23.15 | 24.24 | 1250 | 0.28 | 0.31 | 0.32
4.61 | 65.53 | 3.56 | 1.52 | 0.32 | 22.78 | 1.6 | 91.48 | 2.79 | 1.29 | 51.02 | 26.86 | 6.19 | 10.83 | 23.22 | 24.27 | 1210 | 0.31 | 0.31 | 0.33
4.62 | 65.18 | 3.5 | 1.55 | 0.36 | 22.84 | 1.23 | 90.82 | 2.81 | 1.32 | 50.67 | 27.3 | 6.32 | 10.65 | 23.29 | 24.24 | 1210 | 0.34 | 0.33 | 0.32
4.59 | 65.4 | 3.46 | 1.54 | 0.32 | 22.84 | 1.35 | 91.2 | 2.84 | 1.33 | 51.33 | 26.8 | 6.31 | 10.53 | 23.15 | 24.01 | 1240 | 0.33 | 0.32 | 0.32
4.57 | 65.55 | 3.44 | 1.53 | 0.28 | 22.55 | 2.24 | 92.51 | 2.82 | 1.33 | 50.69 | 26.45 | 6.29 | 10.47 | 23.05 | 23.86 | 1210 | 0.36 | 0.32 | 0.31
4.61 | 65.38 | 3.35 | 1.53 | 0.29 | 22.56 | 2.82 | 92.24 | 2.83 | 1.38 | 47.42 | 28.95 | 6.55 | 10.19 | 23.29 | 23.79 | 1140 | 0.36 | 0.33 | 0.32
4.72 | 65.21 | 3.55 | 1.54 | 0.26 | 22.37 | 2.88 | 92.36 | 2.7 | 1.33 | 46.9 | 28.79 | 6.5 | 10.8 | 23.81 | 24.53 | 1130 | 0.33 | 0.32 | 0.32
4.62 | 65.49 | 3.69 | 1.53 | 0.29 | 22.5 | 2.68 | 92.31 | 2.71 | 1.25 | 48.34 | 28.08 | 6 | 11.23 | 23.23 | 24.57 | 1200 | 0.33 | 0.34 | 0.32
4.7 | 65.7 | 3.6 | 1.53 | 0.31 | 22.82 | 1.74 | 91.41 | 2.75 | 1.31 | 50.18 | 27.61 | 6.36 | 10.95 | 23.68 | 24.63 | 1240 | 0.29 | 0.3 | 0.33
4.58 | 64.99 | 3.61 | 1.5 | 0.35 | 22.77 | 1.68 | 90.77 | 2.78 | 1.27 | 48.71 | 28.58 | 6.03 | 10.99 | 23.04 | 24.3 | 1250 | 0.35 | 0.33 | 0.32
4.55 | 64.99 | 3.66 | 1.49 | 0.63 | 22.71 | 1.4 | 90.99 | 2.77 | 1.24 | 50.43 | 27.11 | 5.86 | 11.14 | 22.87 | 24.59 | 1280 | 0.35 | 0.36 | 0.32
4.63 | 66.65 | 3.66 | 1.48 | 0.3 | 21.73 | 2.8 | 96.9 | 2.62 | 1.27 | 58.4 | 18.29 | 6.08 | 11.14 | 23.29 | 24.49 | 1280 | 0.31 | 0.32 | 0.31
4.64 | 66.09 | 3.73 | 1.49 | 0.46 | 21.95 | 1.64 | 95.16 | 2.62 | 1.24 | 59.01 | 18.46 | 5.98 | 11.35 | 23.32 | 24.84 | 1290 | 0.34 | 0.36 | 0.32
4.59 | 65.75 | 3.7 | 1.51 | 0.37 | 22.41 | 1.86 | 93.05 | 2.7 | 1.24 | 53.61 | 23.85 | 5.9 | 11.26 | 23.07 | 24.56 | 1270 | 0.33 | 0.34 | 0.32
4.6 | 64.87 | 3.67 | 1.51 | 0.49 | 22.71 | 1.36 | 90.74 | 2.75 | 1.25 | 49.76 | 27.62 | 5.98 | 11.17 | 23.13 | 24.64 | 1290 | 0.35 | 0.37 | 0.33
4.57 | 65.36 | 3.64 | 1.52 | 0.28 | 22.8 | 1.24 | 91.17 | 2.78 | 1.26 | 51.8 | 26.33 | 5.95 | 11.08 | 22.98 | 24.29 | 1310 | 0.31 | 0.33 | 0.32
4.56 | 65.1 | 3.67 | 1.53 | 0.4 | 22.46 | 1.68 | 92.02 | 2.73 | 1.24 | 51.56 | 25.54 | 5.87 | 11.17 | 22.92 | 24.46 | 1280 | 0.39 | 0.35 | 0.32
4.59 | 65.62 | 3.72 | 1.53 | 0.28 | 22.59 | 1.74 | 92.19 | 2.72 | 1.23 | 52.17 | 25.45 | 5.87 | 11.32 | 23.06 | 24.53 | 1280 | 0.33 | 0.33 | 0.32
4.55 | 64.92 | 3.62 | 1.53 | 0.5 | 22.72 | 1.4 | 90.89 | 2.78 | 1.26 | 50.13 | 27.36 | 5.93 | 11.02 | 22.88 | 24.42 | 1290 | 0.38 | 0.37 | 0.32
4.61 | 65.2 | 3.66 | 1.53 | 0.32 | 22.87 | 1.82 | 90.62 | 2.77 | 1.26 | 47.96 | 29.43 | 6.02 | 11.14 | 23.18 | 24.5 | 1270 | 0.34 | 0.34 | 0.32
4.76 | 64.56 | 3.58 | 1.53 | 0.45 | 23.16 | 1.26 | 88.58 | 2.78 | 1.33 | 44.53 | 32.84 | 6.56 | 10.89 | 24.01 | 24.9 | 1250 | 0.38 | 0.36 | 0.33
4.59 | 65.11 | 3.5 | 1.55 | 0.4 | 22.58 | 2.38 | 91.7 | 2.79 | 1.31 | 47.88 | 28.66 | 6.24 | 10.65 | 23.13 | 24.19 | 1170 | 0.35 | 0.36 | 0.31
4.77 | 65.15 | 3.53 | 1.55 | 0.25 | 22.87 | 2.1 | 90.42 | 2.76 | 1.35 | 45.73 | 31.11 | 6.67 | 10.74 | 24.08 | 24.64 | 1190 | 0.36 | 0.35 | 0.32
4.55 | 65.94 | 3.45 | 1.57 | 0.38 | 22.47 | 2.52 | 93.37 | 2.81 | 1.32 | 51.87 | 25.34 | 6.22 | 10.5 | 22.94 | 23.96 | 1200 | 0.34 | 0.32 | 0.32
4.63 | 65.36 | 3.47 | 1.55 | 0.31 | 22.49 | 2.24 | 92.34 | 2.78 | 1.33 | 49.93 | 26.86 | 6.4 | 10.56 | 23.36 | 24.15 | 1230 | 0.34 | 0.34 | 0.32
4.67 | 65.01 | 3.5 | 1.54 | 0.28 | 22.59 | 1.9 | 91.39 | 2.76 | 1.33 | 48.81 | 27.98 | 6.45 | 10.65 | 23.56 | 24.3 | 1250 | 0.33 | 0.34 | 0.32
4.5 | 65.83 | 3.43 | 1.55 | 0.36 | 22.6 | 1.96 | 92.84 | 2.85 | 1.31 | 53.07 | 24.8 | 6.12 | 10.44 | 22.68 | 23.73 | 1280 | 0.3 | 0.32 | 0.32
4.54 | 65.87 | 3.41 | 1.51 | 0.41 | 22.5 | 2.02 | 93.22 | 2.83 | 1.33 | 53.51 | 24.18 | 6.26 | 10.38 | 22.9 | 23.82 | 1270 | 0.32 | 0.35 | 0.31
4.72 | 66.31 | 3.57 | 1.52 | 0.45 | 21.83 | 1.82 | 95.95 | 2.63 | 1.32 | 59.77 | 17.54 | 6.47 | 10.86 | 23.8 | 24.75 | 1300 | 0.34 | 0.37 | 0.31
4.71 | 65.63 | 3.53 | 1.55 | 0.33 | 22.21 | 1.74 | 93.58 | 2.7 | 1.33 | 54.57 | 22.56 | 6.51 | 10.74 | 23.76 | 24.54 | 1310 | 0.34 | 0.36 | 0.32
4.65 | 65.37 | 3.54 | 1.55 | 0.3 | 22.34 | 1.96 | 92.81 | 2.73 | 1.31 | 52.01 | 24.85 | 6.33 | 10.77 | 23.44 | 24.36 | 1290 | 0.36 | 0.35 | 0.32
4.59 | 65.49 | 3.6 | 1.65 | 0.43 | 22.4 | 2.1 | 92.8 | 2.74 | 1.28 | 51.79 | 25.19 | 6.07 | 10.95 | 23.1 | 24.54 | 1280 | 0.31 | 0.37 | 0.32
4.8 | 65.61 | 3.72 | 1.73 | 0.37 | 22.16 | 2.69 | 93.43 | 2.6 | 1.29 | 50.12 | 25.76 | 6.43 | 11.32 | 24.17 | 25.44 | 1290 | 0.34 | 0.43 | 0.33
4.82 | 65.3 | 3.74 | 1.76 | 0.28 | 22.44 | 2.47 | 91.91 | 2.62 | 1.29 | 47.46 | 28.57 | 6.44 | 11.38 | 24.27 | 25.49 | 1230 | 0.29 | 0.44 | 0.33
4.84 | 64.41 | 3.72 | 1.8 | 0.39 | 22.52 | 2.24 | 90.36 | 2.63 | 1.3 | 44.06 | 31.36 | 6.53 | 11.32 | 24.38 | 25.65 | 1260 | 0.34 | 0.47 | 0.34
4.9 | 64.65 | 3.69 | 1.82 | 0.33 | 22.6 | 2.29 | 90.35 | 2.63 | 1.33 | 43.87 | 31.74 | 6.74 | 11.23 | 24.71 | 25.72 | 1260 | 0.34 | 0.47 | 0.34
4.85 | 65.35 | 3.66 | 1.83 | 0.38 | 21.94 | 2.4 | 93.85 | 2.58 | 1.33 | 51.67 | 23.97 | 6.66 | 11.14 | 24.46 | 25.57 | 1240 | 0.33 | 0.45 | 0.33
4.78 | 65.79 | 3.67 | 1.84 | 0.25 | 22.03 | 2.66 | 94.25 | 2.61 | 1.3 | 52.17 | 23.85 | 6.46 | 11.17 | 24.08 | 25.27 | 1260 | 0.29 | 0.43 | 0.33
4.78 | 65.58 | 3.66 | 1.83 | 0.31 | 21.81 | 2.24 | 94.79 | 2.58 | 1.31 | 54.71 | 21.3 | 6.47 | 11.14 | 24.09 | 25.29 | 1280 | 0.32 | 0.43 | 0.33
4.71 | 65.09 | 3.67 | 1.81 | 0.42 | 21.8 | 2.68 | 94.23 | 2.6 | 1.28 | 51.46 | 23.72 | 6.27 | 11.17 | 23.71 | 25.2 | 1250 | 0.34 | 0.46 | 0.33
4.78 | 64.78 | 3.63 | 1.8 | 0.34 | 22.43 | 2.3 | 91.37 | 2.67 | 1.32 | 46.54 | 29.24 | 6.53 | 11.05 | 24.1 | 25.23 | 1250 | 0.32 | 0.45 | 0.33
4.77 | 64.86 | 3.63 | 1.79 | 0.32 | 22.45 | 2.35 | 91.42 | 2.67 | 1.31 | 46.58 | 29.27 | 6.5 | 11.05 | 24.04 | 25.17 | 1330 | 0.32 | 0.46 | 0.33
4.76 | 64.56 | 3.62 | 1.82 | 0.45 | 22.25 | 2.1 | 91.75 | 2.66 | 1.31 | 47.98 | 27.64 | 6.49 | 11.02 | 23.99 | 25.28 | 1270 | 0.36 | 0.48 | 0.33
4.76 | 64.55 | 3.64 | 1.79 | 0.37 | 22.5 | 2.26 | 90.82 | 2.68 | 1.31 | 45.35 | 30.33 | 6.46 | 11.08 | 23.99 | 25.21 | 1320 | 0.31 | 0.46 | 0.33
4.73 | 64.74 | 3.71 | 1.79 | 0.37 | 22.15 | 1.68 | 92.34 | 2.62 | 1.27 | 51.25 | 24.88 | 6.26 | 11.29 | 23.8 | 25.28 | 1320 | 0.34 | 0.46 | 0.33
4.91 | 64.84 | 3.73 | 1.85 | 0.31 | 22.36 | 1.74 | 91.42 | 2.59 | 1.32 | 48.58 | 27.5 | 6.7 | 11.35 | 24.75 | 25.85 | 1280 | 0.32 | 0.46 | 0.34
4.91 | 64.85 | 3.72 | 1.85 | 0.2 | 22.44 | 1.86 | 91.16 | 2.6 | 1.32 | 47.54 | 28.51 | 6.72 | 11.32 | 24.75 | 25.72 | 1310 | 0.28 | 0.44 | 0.34
4.78 | 65.3 | 3.66 | 1.82 | 0.26 | 22.16 | 1.64 | 93.07 | 2.63 | 1.31 | 53.35 | 23.33 | 6.47 | 11.14 | 24.09 | 25.23 | 1270 | 0.32 | 0.44 | 0.33
4.87 | 64.92 | 3.68 | 1.85 | 0.33 | 21.96 | 2.52 | 93.11 | 2.57 | 1.32 | 49.11 | 25.95 | 6.68 | 11.2 | 24.56 | 25.64 | 1220 | 0.34 | 0.44 | 0.33
4.9 | 64.74 | 3.72 | 1.85 | 0.32 | 22.2 | 2.1 | 91.88 | 2.58 | 1.32 | 48.01 | 27.47 | 6.69 | 11.32 | 24.7 | 25.81 | 1210 | 0.33 | 0.45 | 0.34
4.9 | 64.22 | 3.7 | 1.83 | 0.35 | 22.07 | 2.52 | 91.64 | 2.57 | 1.32 | 45.2 | 29.22 | 6.72 | 11.26 | 24.71 | 25.78 | 1210 | 0.36 | 0.47 | 0.34
4.85 | 64.66 | 3.73 | 1.84 | 0.37 | 21.96 | 2.24 | 92.73 | 2.56 | 1.3 | 49.26 | 25.84 | 6.54 | 11.35 | 24.43 | 25.72 | 1240 | 0.34 | 0.45 | 0.33
4.66 | 65.56 | 3.61 | 1.79 | 0.4 | 22.29 | 2.4 | 93.19 | 2.7 | 1.29 | 51.21 | 25.32 | 6.24 | 10.99 | 23.47 | 24.88 | 1250 | 0.32 | 0.44 | 0.33
4.73 | 65.43 | 3.67 | 1.8 | 0.36 | 22.56 | 1.9 | 91.86 | 2.69 | 1.29 | 50.11 | 26.92 | 6.32 | 11.17 | 23.82 | 25.19 | 1270 | 0.29 | 0.44 | 0.33
4.79 | 65.02 | 3.67 | 1.82 | 0.34 | 22.05 | 2.02 | 93.05 | 2.61 | 1.31 | 51.42 | 24.47 | 6.48 | 11.17 | 24.14 | 25.36 | 1270 | 0.34 | 0.46 | 0.33
4.75 | 64.56 | 3.65 | 1.74 | 0.56 | 22.08 | 1.96 | 92.37 | 2.63 | 1.3 | 49.86 | 25.73 | 6.41 | 11.11 | 23.93 | 25.34 | 1260 | 0.33 | 0.49 | 0.33
4.83 | 66.07 | 3.67 | 1.76 | 0.4 | 21.76 | 2.66 | 95.6 | 2.56 | 1.32 | 55.03 | 20.92 | 6.59 | 11.17 | 24.35 | 25.48 | 1330 | 0.3 | 0.45 | 0.33
4.9 | 66.11 | 3.7 | 1.76 | 0.45 | 21.47 | 2.74 | 96.65 | 2.5 | 1.32 | 56.56 | 18.93 | 6.72 | 11.26 | 24.71 | 25.81 | 1310 | 0.29 | 0.46 | 0.32
4.91 | 65.73 | 3.68 | 1.8 | 0.38 | 21.57 | 2.52 | 95.7 | 2.51 | 1.33 | 55.1 | 20.31 | 6.78 | 11.2 | 24.77 | 25.76 | 1240 | 0.34 | 0.46 | 0.33
4.76 | 65.54 | 3.6 | 1.82 | 0.39 | 22.03 | 2.21 | 93.98 | 2.64 | 1.32 | 53.22 | 23.06 | 6.52 | 10.95 | 24 | 25.17 | 1290 | 0.3 | 0.44 | 0.33
4.78 | 64.58 | 3.63 | 1.8 | 0.47 | 22.1 | 2.36 | 92.29 | 2.63 | 1.32 | 47.99 | 27.2 | 6.53 | 11.05 | 24.1 | 25.36 | 1260 | 0.34 | 0.47 | 0.33
4.76 | 64.65 | 3.47 | 1.77 | 0.4 | 22.29 | 1.84 | 91.86 | 2.71 | 1.37 | 49.31 | 26.75 | 6.74 | 10.56 | 24.04 | 24.85 | 1250 | 0.38 | 0.48 | 0.33
4.61 | 65.45 | 3.7 | 1.67 | 0.33 | 22.32 | 1.56 | 92.93 | 2.69 | 1.25 | 54.16 | 23.18 | 5.96 | 11.26 | 23.17 | 24.74 | 1290 | 0.32 | 0.42 | 0.32
4.61 | 65.12 | 3.62 | 1.71 | 0.42 | 22.11 | 1.72 | 93.3 | 2.69 | 1.27 | 53.87 | 22.79 | 6.09 | 11.02 | 23.2 | 24.69 | 1300 | 0.36 | 0.45 | 0.32
4.55 | 64.91 | 3.44 | 1.64 | 0.3 | 22.98 | 1.96 | 90.1 | 2.88 | 1.32 | 46.09 | 31.16 | 6.24 | 10.47 | 22.94 | 23.93 | 1260 | 0.36 | 0.45 | 0.31
4.56 | 64.97 | 3.57 | 1.64 | 0.39 | 23.05 | 1.26 | 89.82 | 2.84 | 1.28 | 48.4 | 29.62 | 6.04 | 10.86 | 22.95 | 24.34 | 1300 | 0.36 | 0.45 | 0.32
4.53 | 64.67 | 3.6 | 1.63 | 0.45 | 22.59 | 1.68 | 91.05 | 2.78 | 1.26 | 49.12 | 27.75 | 5.91 | 10.95 | 22.78 | 24.36 | 1250 | 0.4 | 0.48 | 0.32
4.53 | 64.76 | 3.61 | 1.63 | 0.51 | 22.41 | 1.74 | 91.82 | 2.75 | 1.25 | 50.6 | 26.12 | 5.9 | 10.99 | 22.78 | 24.45 | 1280 | 0.41 | 0.49 | 0.32
4.57 | 64.9 | 3.61 | 1.61 | 0.3 | 22.88 | 1.82 | 90.27 | 2.8 | 1.27 | 47 | 30.18 | 6 | 10.99 | 22.99 | 24.33 | 1270 | 0.33 | 0.44 | 0.32
4.58 | 64.97 | 3.62 | 1.62 | 0.47 | 22.36 | 1.9 | 92.21 | 2.73 | 1.27 | 50.83 | 25.8 | 6.01 | 11.02 | 23.04 | 24.57 | 1240 | 0.37 | 0.45 | 0.32
4.61 | 65.01 | 3.66 | 1.62 | 0.44 | 22.71 | 1.77 | 90.92 | 2.75 | 1.26 | 48.6 | 28.48 | 6.02 | 11.14 | 23.18 | 24.71 | 1260 | 0.33 | 0.44 | 0.32
4.53 | 64.58 | 3.62 | 1.61 | 0.52 | 23.02 | 1.17 | 89.39 | 2.82 | 1.25 | 47.53 | 30.18 | 5.88 | 11.02 | 22.77 | 24.46 | 1330 | 0.33 | 0.45 | 0.32
4.55 | 64.92 | 3.49 | 1.63 | 0.48 | 23.19 | 1.36 | 89.35 | 2.88 | 1.3 | 46.9 | 31.14 | 6.15 | 10.62 | 22.92 | 24.21 | 1290 | 0.36 | 0.44 | 0.32
4.51 | 64.73 | 3.55 | 1.6 | 0.26 | 22.99 | 1.12 | 89.79 | 2.85 | 1.27 | 48.81 | 29.13 | 5.94 | 10.8 | 22.69 | 23.97 | 1300 | 0.32 | 0.41 | 0.32
4.49 | 64.95 | 3.51 | 1.59 | 0.54 | 22.88 | 1.86 | 90.54 | 2.86 | 1.28 | 47.72 | 29.64 | 5.96 | 10.68 | 22.6 | 24.1 | 1270 | 0.4 | 0.47 | 0.32
4.46 | 65.22 | 3.54 | 1.61 | 0.4 | 22.8 | 1.74 | 91.23 | 2.85 | 1.26 | 50.08 | 27.63 | 5.83 | 10.77 | 22.43 | 23.96 | 1260 | 0.32 | 0.42 | 0.32
4.54 | 64.56 | 3.52 | 1.58 | 0.43 | 23.12 | 1.54 | 89.08 | 2.87 | 1.29 | 45.26 | 32.18 | 6.08 | 10.71 | 22.86 | 24.15 | 1400 | 0.37 | 0.45 | 0.32
4.59 | 65.13 | 3.55 | 1.61 | 0.34 | 22.36 | 2.1 | 92.48 | 2.75 | 1.29 | 50.7 | 25.9 | 6.16 | 10.8 | 23.12 | 24.3 | 1290 | 0.42 | 0.47 | 0.32
4.53 | 66.03 | 3.55 | 1.57 | 0.39 | 21.86 | 4.06 | 95.76 | 2.71 | 1.28 | 50.59 | 24.55 | 6 | 10.8 | 22.8 | 24.13 | 1290 | 0.41 | 0.45 | 0.31
4.43 | 64.86 | 3.54 | 1.55 | 0.34 | 21.64 | 3.83 | 95.09 | 2.72 | 1.25 | 49.12 | 25.02 | 5.75 | 10.77 | 22.27 | 23.75 | 1200 | 0.42 | 0.46 | 0.31
4.45 | 65.92 | 3.5 | 1.63 | 0.4 | 21.95 | 3.08 | 95.43 | 2.76 | 1.27 | 54.06 | 22.19 | 5.87 | 10.65 | 22.39 | 23.86 | 1200 | 0.32 | 0.41 | 0.31
4.44 | 64.38 | 3.59 | 1.58 | 0.26 | 22.25 | 2.4 | 92.02 | 2.77 | 1.24 | 48.21 | 27.46 | 5.69 | 10.92 | 22.31 | 23.84 | 1260 | 0.31 | 0.41 | 0.32
4.47 | 65.4 | 3.51 | 1.61 | 0.32 | 22.62 | 2.02 | 92.14 | 2.83 | 1.27 | 51.01 | 26.41 | 5.91 | 10.68 | 22.49 | 23.84 | 1260 | 0.33 | 0.42 | 0.31
4.51 | 65.55 | 3.62 | 1.63 | 0.37 | 22.31 | 2.24 | 93.33 | 2.74 | 1.25 | 52.66 | 24.28 | 5.83 | 11.02 | 22.67 | 24.27 | 1260 | 0.34 | 0.41 | 0.32
4.57 | 64.65 | 3.68 | 1.61 | 0.14 | 22.9 | 1.68 | 89.8 | 2.78 | 1.24 | 46.3 | 30.77 | 5.88 | 11.2 | 22.97 | 24.33 | 1290 | 0.27 | 0.39 | 0.32
4.58 | 64.77 | 3.6 | 1.62 | 0.17 | 23.03 | 1.26 | 89.56 | 2.82 | 1.27 | 47.56 | 30.19 | 6.05 | 10.95 | 23.05 | 24.22 | 1300 | 0.29 | 0.39 | 0.32
4.56 | 64.73 | 3.57 | 1.62 | 0.33 | 22.81 | 1.74 | 90.33 | 2.81 | 1.28 | 47.29 | 29.76 | 6.04 | 10.86 | 22.95 | 24.26 | 1280 | 0.33 | 0.42 | 0.32
4.54 | 64.6 | 3.49 | 1.63 | 0.49 | 22.86 | 2.1 | 90.07 | 2.85 | 1.3 | 45.17 | 31.51 | 6.13 | 10.62 | 22.87 | 24.19 | 1260 | 0.36 | 0.45 | 0.32
4.54 | 64.58 | 3.53 | 1.61 | 0.42 | 22.71 | 1.63 | 90.54 | 2.81 | 1.29 | 48.08 | 28.88 | 6.06 | 10.74 | 22.86 | 24.19 | 1250 | 0.35 | 0.43 | 0.32
4.57 | 65.58 | 3.47 | 1.63 | 0.28 | 22.31 | 2.24 | 93.41 | 2.77 | 1.32 | 52.59 | 24.33 | 6.24 | 10.56 | 23.04 | 24.03 | 1240 | 0.33 | 0.43 | 0.32
4.53 | 65.17 | 3.44 | 1.62 | 0.38 | 22.6 | 1.6 | 91.85 | 2.84 | 1.32 | 51.64 | 25.88 | 6.18 | 10.47 | 22.84 | 23.93 | 1260 | 0.36 | 0.44 | 0.31
4.49 | 65.14 | 3.39 | 1.61 | 0.37 | 22.47 | 2.07 | 92.39 | 2.85 | 1.32 | 50.93 | 26.04 | 6.16 | 10.32 | 22.64 | 23.68 | 1200 | 0.35 | 0.44 | 0.31
4.45 | 65.67 | 3.42 | 1.6 | 0.33 | 22.59 | 2.04 | 92.73 | 2.87 | 1.3 | 52.52 | 25.19 | 6.01 | 10.41 | 22.42 | 23.58 | 1250 | 0.32 | 0.41 | 0.31
4.52 | 65.87 | 3.52 | 1.62 | 0.36 | 22.5 | 3.06 | 93.15 | 2.8 | 1.28 | 49.26 | 27.39 | 6.02 | 10.71 | 22.76 | 24.06 | 1080 | 0.35 | 0.41 | 0.32
4.46 | 65.56 | 3.47 | 1.6 | 0.45 | 22.57 | 2.12 | 92.59 | 2.85 | 1.29 | 51.76 | 25.7 | 5.95 | 10.56 | 22.45 | 23.84 | 1270 | 0.35 | 0.42 | 0.32
4.64 | 65.5 | 3.57 | 1.62 | 0.2 | 22.7 | 1.82 | 91.67 | 2.76 | 1.3 | 50.4 | 27.1 | 6.26 | 10.86 | 23.37 | 24.36 | 1290 | 0.31 | 0.42 | 0.32
4.6 | 65.22 | 3.57 | 1.61 | 0.3 | 22.66 | 1.68 | 91.49 | 2.77 | 1.29 | 50.4 | 26.99 | 6.15 | 10.86 | 23.16 | 24.33 | 1300 | 0.32 | 0.41 | 0.33
4.63 | 64.69 | 3.47 | 1.6 | 0.33 | 22.82 | 1.74 | 90.21 | 2.82 | 1.33 | 46.73 | 30.22 | 6.4 | 10.56 | 23.36 | 24.22 | 1280 | 0.34 | 0.42 | 0.32
4.64 | 64.94 | 3.51 | 1.62 | 0.24 | 22.88 | 1.4 | 90.3 | 2.81 | 1.32 | 48.55 | 29.02 | 6.36 | 10.68 | 23.4 | 24.27 | 1300 | 0.34 | 0.41 | 0.33
4.62 | 64.79 | 3.48 | 1.62 | 0.41 | 22.74 | 1.62 | 90.64 | 2.81 | 1.33 | 48.28 | 28.81 | 6.35 | 10.59 | 23.3 | 24.32 | 1290 | 0.37 | 0.45 | 0.32
4.61 | 65.06 | 3.52 | 1.62 | 0.32 | 22.57 | 1.79 | 91.61 | 2.78 | 1.31 | 49.99 | 27.04 | 6.26 | 10.71 | 23.23 | 24.28 | 1270 | 0.34 | 0.42 | 0.32
4.6 | 65.17 | 3.52 | 1.61 | 0.28 | 22.7 | 1.68 | 91.32 | 2.8 | 1.31 | 49.97 | 27.43 | 6.23 | 10.71 | 23.18 | 24.2 | 1280 | 0.33 | 0.43 | 0.33
4.43 | 65.56 | 3.37 | 1.62 | 0.47 | 22.47 | 2.24 | 93.1 | 2.88 | 1.31 | 52.38 | 24.95 | 6.04 | 10.25 | 22.33 | 23.57 | 1250 | 0.35 | 0.44 | 0.32
4.58 | 65.08 | 3.55 | 1.62 | 0.26 | 22.85 | 1.46 | 90.66 | 2.81 | 1.29 | 49.45 | 28.25 | 6.13 | 10.8 | 23.06 | 24.2 | 1310 | 0.32 | 0.42 | 0.32
4.72 | 64.25 | 3.64 | 1.61 | 0.19 | 23.13 | 1.12 | 88.26 | 2.77 | 1.3 | 44.25 | 32.97 | 6.35 | 11.08 | 23.77 | 24.73 | 1300 | 0.34 | 0.43 | 0.32
4.62 | 65.34 | 3.6 | 1.62 | 0.34 | 22.29 | 1.36 | 92.95 | 2.71 | 1.28 | 54.83 | 22.59 | 6.15 | 10.95 | 23.26 | 24.51 | 1250 | 0.37 | 0.43 | 0.32
4.47 | 65.97 | 3.49 | 1.65 | 0.46 | 21.69 | 2.24 | 96.5 | 2.72 | 1.28 | 59.54 | 17.32 | 5.94 | 10.62 | 22.5 | 23.97 | 1240 | 0.37 | 0.42 | 0.31
4.43 | 65.59 | 3.37 | 1.61 | 0.53 | 22.41 | 2.1 | 93.36 | 2.87 | 1.31 | 53.53 | 23.91 | 6.04 | 10.25 | 22.33 | 23.62 | 1260 | 0.36 | 0.43 | 0.31
4.49 | 65.42 | 3.41 | 1.59 | 0.37 | 22.69 | 1.82 | 91.96 | 2.87 | 1.32 | 51.39 | 26.33 | 6.13 | 10.38 | 22.63 | 23.71 | 1280 | 0.33 | 0.4 | 0.31
4.44 | 65 | 3.48 | 1.59 | 0.42 | 22.77 | 1.6 | 91.11 | 2.88 | 1.28 | 50.2 | 27.45 | 5.88 | 10.59 | 22.35 | 23.76 | 1290 | 0.35 | 0.42 | 0.31
4.51 | 65.58 | 3.47 | 1.58 | 0.24 | 22.71 | 1.96 | 92.04 | 2.85 | 1.3 | 51.1 | 26.61 | 6.08 | 10.56 | 22.72 | 23.76 | 1300 | 0.29 | 0.39 | 0.32
4.63 | 66.03 | 3.55 | 1.57 | 0.44 | 21.68 | 2.24 | 96.3 | 2.65 | 1.3 | 58.7 | 17.92 | 6.26 | 10.8 | 23.33 | 24.48 | 1300 | 0.35 | 0.42 | 0.31
4.57 | 65.61 | 3.56 | 1.6 | 0.5 | 22.03 | 1.94 | 94.43 | 2.71 | 1.28 | 55.94 | 21.01 | 6.09 | 10.83 | 23.01 | 24.41 | 1270 | 0.35 | 0.44 | 0.32
4.54 | 65.16 | 3.58 | 1.61 | 0.44 | 22.33 | 1.96 | 92.69 | 2.75 | 1.27 | 51.92 | 24.9 | 5.97 | 10.89 | 22.84 | 24.32 | 1200 | 0.35 | 0.45 | 0.32
4.55 | 65.08 | 3.61 | 1.63 | 0.28 | 22.57 | 1.84 | 91.66 | 2.77 | 1.26 | 50.14 | 26.92 | 5.95 | 10.99 | 22.88 | 24.27 | 1200 | 0.31 | 0.43 | 0.32
4.51 | 65.38 | 3.49 | 1.56 | 0.43 | 22.62 | 2.1 | 92.06 | 2.83 | 1.29 | 50.37 | 26.9 | 6.05 | 10.62 | 22.71 | 23.97 | 1230 | 0.33 | 0.44 | 0.31
4.47 | 65.5 | 3.51 | 1.55 | 0.39 | 22.36 | 2.24 | 93.23 | 2.8 | 1.27 | 52.5 | 24.54 | 5.91 | 10.68 | 22.49 | 23.85 | 1260 | 0.36 | 0.44 | 0.31
4.5 | 64.85 | 3.49 | 1.52 | 0.41 | 22.98 | 1.68 | 90.05 | 2.88 | 1.29 | 47.25 | 30.28 | 6.02 | 10.62 | 22.66 | 23.88 | 1250 | 0.37 | 0.44 | 0.31
4.5 | 64.86 | 3.51 | 1.53 | 0.45 | 22.82 | 1.74 | 90.62 | 2.85 | 1.28 | 48.23 | 29.08 | 5.99 | 10.68 | 22.65 | 23.98 | 1250 | 0.38 | 0.45 | 0.31
4.51 | 64.9 | 3.53 | 1.54 | 0.38 | 22.8 | 1.62 | 90.71 | 2.84 | 1.28 | 48.94 | 28.49 | 5.98 | 10.74 | 22.7 | 23.99 | 1240 | 0.38 | 0.46 | 0.31
4.41 | 64.96 | 3.45 | 1.5 | 0.38 | 22.78 | 1.71 | 91.08 | 2.9 | 1.28 | 49.76 | 27.82 | 5.85 | 10.5 | 22.2 | 23.48 | 1280 | 0.38 | 0.44 | 0.31
4.49 | 64.68 | 3.53 | 1.51 | 0.36 | 23.04 | 1.18 | 89.59 | 2.87 | 1.27 | 48.15 | 29.78 | 5.93 | 10.74 | 22.59 | 23.88 | 1290 | 0.37 | 0.45 | 0.31
4.5 | 64.5 | 3.55 | 1.51 | 0.35 | 23.1 | 1.23 | 89.1 | 2.87 | 1.27 | 46.66 | 31.07 | 5.92 | 10.8 | 22.64 | 23.95 | 1340 | 0.37 | 0.44 | 0.31
4.45 | 65.45 | 3.48 | 1.53 | 0.35 | 22.41 | 1.96 | 93.03 | 2.83 | 1.28 | 53.24 | 24.13 | 5.9 | 10.59 | 22.4 | 23.66 | 1260 | 0.37 | 0.42 | 0.31
4.5 | 65.59 | 3.48 | 1.54 | 0.26 | 22.32 | 1.84 | 93.49 | 2.8 | 1.29 | 54.64 | 22.81 | 6.04 | 10.59 | 22.66 | 23.73 | 1270 | 0.34 | 0.4 | 0.31
4.49 | 65.3 | 3.5 | 1.53 | 0.33 | 22.68 | 2.04 | 91.76 | 2.84 | 1.28 | 49.95 | 27.38 | 5.98 | 10.65 | 22.6 | 23.81 | 1240 | 0.34 | 0.42 | 0.31
4.41 | 64.96 | 3.52 | 1.53 | 0.52 | 22.52 | 1.76 | 91.96 | 2.84 | 1.25 | 51.43 | 25.81 | 5.73 | 10.71 | 22.17 | 23.8 | 1260 | 0.36 | 0.43 | 0.31
4.72 | 64.93 | 3.47 | 1.55 | 0.35 | 22.74 | 1.68 | 90.7 | 2.78 | 1.36 | 47.95 | 29.06 | 6.64 | 10.56 | 23.83 | 24.46 | 1280 | 0.34 | 0.42 | 0.32
4.56 | 64.91 | 3.47 | 1.53 | 0.44 | 22.88 | 1.4 | 90.41 | 2.85 | 1.31 | 49.02 | 28.66 | 6.21 | 10.56 | 22.98 | 24.06 | 1300 | 0.33 | 0.4 | 0.31
4.48 | 65.25 | 3.44 | 1.55 | 0.45 | 22.73 | 1.74 | 91.57 | 2.87 | 1.3 | 50.74 | 26.93 | 6.05 | 10.47 | 22.57 | 23.78 | 1270 | 0.38 | 0.44 | 0.3
4.51 | 65 | 3.49 | 1.53 | 0.28 | 22.88 | 2.1 | 90.6 | 2.86 | 1.29 | 46.84 | 30.3 | 6.05 | 10.62 | 22.71 | 23.79 | 1240 | 0.34 | 0.43 | 0.31
4.44 | 64.42 | 3.48 | 1.46 | 0.26 | 22.63 | 1.79 | 90.79 | 2.86 | 1.28 | 48.13 | 28.61 | 5.88 | 10.59 | 22.35 | 23.47 | 1270 | 0.3 | 0.4 | 0.31
4.49 | 65.03 | 3.5 | 1.47 | 0.29 | 22.49 | 1.96 | 92.06 | 2.81 | 1.28 | 50.62 | 26.33 | 5.98 | 10.65 | 22.6 | 23.71 | 1280 | 0.27 | 0.41 | 0.31
4.39 | 64.89 | 3.35 | 1.49 | 0.46 | 23.08 | 1.68 | 90.04 | 2.98 | 1.31 | 47.59 | 30.31 | 5.97 | 10.19 | 22.12 | 23.27 | 1280 | 0.39 | 0.42 | 0.3
4.48 | 65.18 | 3.53 | 1.53 | 0.38 | 22.4 | 2.52 | 92.6 | 2.8 | 1.27 | 49.66 | 26.8 | 5.9 | 10.74 | 22.54 | 23.89 | 1220 | 0.39 | 0.42 | 0.3
4.55 | 64.77 | 3.53 | 1.52 | 0.33 | 22.94 | 1.54 | 89.98 | 2.84 | 1.29 | 47.4 | 30.05 | 6.08 | 10.74 | 22.91 | 24.04 | 1260 | 0.33 | 0.42 | 0.31
4.8 | 65.48 | 3.54 | 1.53 | 0.4 | 22.22 | 1.64 | 93.17 | 2.66 | 1.36 | 53.67 | 23.26 | 6.73 | 10.77 | 24.23 | 24.88 | 1300 | 0.35 | 0.43 | 0.32
4.82 | 66.3 | 3.59 | 1.56 | 0.41 | 21.39 | 2.58 | 97.49 | 2.54 | 1.34 | 59.28 | 16.65 | 6.7 | 10.92 | 24.32 | 25.09 | 1240 | 0.34 | 0.44 | 0.31
4.65 | 66 | 3.59 | 1.59 | 0.44 | 21.85 | 2.35 | 95.52 | 2.65 | 1.3 | 56.64 | 19.96 | 6.25 | 10.92 | 23.42 | 24.65 | 1230 | 0.35 | 0.42 | 0.31
4.6 | 66.18 | 3.57 | 1.58 | 0.44 | 21.48 | 2.8 | 97.35 | 2.63 | 1.29 | 58.72 | 17.33 | 6.15 | 10.86 | 23.16 | 24.44 | 1180 | 0.34 | 0.4 | 0.3
4.96 | 64.56 | 3.44 | 1.47 | 0.37 | 23.2 | 1.26 | 88.26 | 2.76 | 1.44 | 43.09 | 34.05 | 7.32 | 10.47 | 25.11 | 25.04 | 1280 | 0.34 | 0.43 | 0.33
4.47 | 66.01 | 3.28 | 1.48 | 0.58 | 22.17 | 2.66 | 94.88 | 2.86 | 1.36 | 54.64 | 22.38 | 6.3 | 9.98 | 22.57 | 23.46 | 1270 | 0.37 | 0.46 | 0.32
4.53 | 65.86 | 3.31 | 1.5 | 0.48 | 22.38 | 2.1 | 93.75 | 2.85 | 1.37 | 54.27 | 23.27 | 6.4 | 10.07 | 22.88 | 23.63 | 1300 | 0.38 | 0.46 | 0.32
4.52 | 65.57 | 3.29 | 1.5 | 0.37 | 22.57 | 1.74 | 92.67 | 2.89 | 1.37 | 53.2 | 24.61 | 6.41 | 10.01 | 22.83 | 23.44 | 1290 | 0.35 | 0.43 | 0.32
4.71 | 65.51 | 3.34 | 1.5 | 0.34 | 22.83 | 1.54 | 91.31 | 2.84 | 1.41 | 50.45 | 27.44 | 6.83 | 10.16 | 23.82 | 24.08 | 1300 | 0.33 | 0.42 | 0.33
4.62 | 65.34 | 3.45 | 1.51 | 0.44 | 22.57 | 1.68 | 92.05 | 2.8 | 1.34 | 51.61 | 25.82 | 6.41 | 10.5 | 23.31 | 24.17 | 1280 | 0.37 | 0.43 | 0.32
4.57 | 65.13 | 3.35 | 1.54 | 0.37 | 22.78 | 1.4 | 91.16 | 2.88 | 1.36 | 50.78 | 27.05 | 6.44 | 10.19 | 23.08 | 23.76 | 1280 | 0.34 | 0.42 | 0.32
4.58 | 65.62 | 3.33 | 1.51 | 0.2 | 22.66 | 1.73 | 92.28 | 2.86 | 1.38 | 52.3 | 25.55 | 6.5 | 10.13 | 23.14 | 23.55 | 1280 | 0.3 | 0.39 | 0.33
4.56 | 65.01 | 3.31 | 1.5 | 0.41 | 22.77 | 1.68 | 91.08 | 2.89 | 1.38 | 49.35 | 28.09 | 6.48 | 10.07 | 23.04 | 23.64 | 1250 | 0.35 | 0.42 | 0.32
4.67 | 65.13 | 3.36 | 1.5 | 0.29 | 22.99 | 1.52 | 90.26 | 2.86 | 1.39 | 48.01 | 29.74 | 6.69 | 10.22 | 23.61 | 23.96 | 1290 | 0.32 | 0.41 | 0.33
4.69 | 65.22 | 3.35 | 1.5 | 0.35 | 22.84 | 1.46 | 90.89 | 2.84 | 1.4 | 49.64 | 28.08 | 6.76 | 10.19 | 23.71 | 24.06 | 1290 | 0.34 | 0.43 | 0.32
4.69 | 65.08 | 3.34 | 1.5 | 0.26 | 23.24 | 1.26 | 89.31 | 2.89 | 1.4 | 46.86 | 31.32 | 6.78 | 10.16 | 23.72 | 23.94 | 1270 | 0.32 | 0.41 | 0.32
4.5 | 65.31 | 3.18 | 1.49 | 0.25 | 23.2 | 1.4 | 90.17 | 3.02 | 1.42 | 49.03 | 29.57 | 6.54 | 9.68 | 22.77 | 23.01 | 1260 | 0.32 | 0.4 | 0.31
4.59 | 65.52 | 3.24 | 1.53 | 0.49 | 22.72 | 1.49 | 91.98 | 2.9 | 1.42 | 52.48 | 25.59 | 6.68 | 9.86 | 23.22 | 23.69 | 1290 | 0.37 | 0.42 | 0.32
4.63 | 65.28 | 3.27 | 1.52 | 0.37 | 22.94 | 1.35 | 90.78 | 2.9 | 1.42 | 50.09 | 28.03 | 6.74 | 9.95 | 23.42 | 23.74 | 1280 | 0.36 | 0.4 | 0.32
4.67 | 65.22 | 3.29 | 1.49 | 0.37 | 22.69 | 1.54 | 91.51 | 2.85 | 1.42 | 50.67 | 26.87 | 6.81 | 10.01 | 23.63 | 23.87 | 1290 | 0.36 | 0.41 | 0.32
4.54 | 64.85 | 3.26 | 1.45 | 0.34 | 22.39 | 1.79 | 92.3 | 2.87 | 1.39 | 51.35 | 25.5 | 6.52 | 9.92 | 22.95 | 23.36 | 1270 | 0.35 | 0.41 | 0.33
4.73 | 64.23 | 3.36 | 1.45 | 0.27 | 22.54 | 1.52 | 90.5 | 2.79 | 1.41 | 47.36 | 28.93 | 6.85 | 10.22 | 23.92 | 24.07 | 1280 | 0.35 | 0.43 | 0.33
4.68 | 64.61 | 3.37 | 1.47 | 0.22 | 22.47 | 1.4 | 91.36 | 2.79 | 1.39 | 50.25 | 26.55 | 6.7 | 10.25 | 23.65 | 23.91 | 1300 | 0.36 | 0.42 | 0.33
4.63 | 65.57 | 3.27 | 1.5 | 0.45 | 22.78 | 1.46 | 91.75 | 2.88 | 1.42 | 52.04 | 26.1 | 6.74 | 9.95 | 23.42 | 23.8 | 1300 | 0.37 | 0.42 | 0.33
4.57 | 65.06 | 3.25 | 1.5 | 0.47 | 22.84 | 1.26 | 90.93 | 2.92 | 1.41 | 50.75 | 27.24 | 6.61 | 9.89 | 23.11 | 23.6 | 1300 | 0.35 | 0.42 | 0.33