## Jan 14
Al2O3 | CaO | Fe2O3 | MgO | SO3 | SiO2 | F.CaO | LSF | SM | A/F | C3S | C2S | C3A | C4AF | 2C3A+C4AF | LIQUID % | LT.WT Gm/Ltr | K2O | Na2O | TiO2
5.13 | 63.87 | 4.81 | 1.6 | 0.26 | 20.57 | 1.96 | 95.50 | 2.07 | 1.07 | 54.32 | 18.04 | 5.46 | 14.64 | 25.55 | 28.58 | 1500 | 0.33 | 0.31 | 0.36
5.53 | 63.41 | 4.88 | 1.68 | 0.26 | 21.75 | 1.12 | 89.68 | 2.09 | 1.13 | 44.11 | 29.12 | 6.40 | 14.85 | 27.64 | 29.99 | 1420 | 0.37 | 0.33 | 0.37
5.55 | 63.81 | 4.6 | 1.32 | 0.37 | 21.53 | 0.84 | 91.24 | 2.12 | 1.21 | 48.82 | 24.94 | 6.92 | 14.00 | 27.85 | 29.18 | 1510 | 0.53 | 0.33 | 0.35
5.45 | 63.38 | 4.91 | 1.62 | 0.3 | 21.09 | 1.12 | 92.14 | 2.04 | 1.11 | 49.50 | 23.16 | 6.13 | 14.94 | 27.21 | 29.80 | 1500 | 0.38 | 0.34 | 0.38
5.76 | 63.05 | 5.01 | 1.67 | 0.38 | 21.48 | 0.84 | 89.67 | 1.99 | 1.15 | 44.11 | 28.35 | 6.79 | 15.25 | 28.82 | 31.06 | 1500 | 0.38 | 0.35 | 0.38
5.67 | 63.3 | 4.95 | 1.65 | 0.31 | 21.46 | 2.04 | 90.29 | 2.02 | 1.15 | 41.08 | 30.57 | 6.65 | 15.06 | 28.36 | 30.58 | 1260 | 0.38 | 0.34 | 0.38
5.68 | 63.32 | 4.97 | 1.65 | 0.3 | 21.43 | 1.64 | 90.39 | 2.01 | 1.14 | 42.92 | 29.10 | 6.64 | 15.12 | 28.41 | 30.64 | 1410 | 0.38 | 0.33 | 0.38
5.59 | 63.3 | 4.91 | 1.66 | 0.38 | 21.46 | 2.24 | 90.44 | 2.04 | 1.14 | 40.86 | 30.74 | 6.51 | 14.94 | 27.95 | 30.33 | 1260 | 0.38 | 0.33 | 0.37
5.58 | 63.25 | 4.92 | 1.65 | 0.41 | 21.42 | 2.36 | 90.53 | 2.04 | 1.13 | 40.53 | 30.88 | 6.46 | 14.97 | 27.90 | 30.35 | 1200 | 0.38 | 0.33 | 0.37
5.63 | 63.18 | 4.97 | 1.65 | 0.37 | 21.44 | 1.46 | 90.23 | 2.02 | 1.13 | 43.35 | 28.81 | 6.51 | 15.12 | 28.14 | 30.56 | 1320 | 0.38 | 0.33 | 0.37
5.65 | 63.25 | 4.98 | 1.65 | 0.35 | 21.43 | 1.96 | 90.33 | 2.02 | 1.13 | 41.52 | 30.15 | 6.55 | 15.15 | 28.25 | 30.62 | 1280 | 0.38 | 0.34 | 0.38
5.94 | 63.19 | 5.22 | 1.6 | 0.31 | 21.09 | 2.24 | 90.83 | 1.89 | 1.14 | 40.43 | 30.00 | 6.91 | 15.88 | 29.70 | 31.92 | 1280 | 0.4 | 0.33 | 0.39
5.76 | 63.37 | 5.05 | 1.64 | 0.37 | 21.39 | 2.68 | 90.42 | 1.98 | 1.14 | 38.55 | 32.28 | 6.72 | 15.37 | 28.81 | 31.11 | 1180 | 0.39 | 0.35 | 0.38
5.74 | 63.24 | 5.04 | 1.64 | 0.38 | 21.41 | 1.12 | 90.20 | 1.99 | 1.14 | 44.36 | 27.95 | 6.68 | 15.34 | 28.70 | 31.04 | 1400 | 0.39 | 0.35 | 0.38
5.8 | 62.7 | 4.85 | 1.63 | 0.46 | 22.01 | 0.98 | 87.40 | 2.07 | 1.20 | 38.04 | 34.44 | 7.16 | 14.76 | 29.09 | 30.87 | 1530 | 0.39 | 0.34 | 0.4
6.12 | 62.76 | 5.2 | 1.47 | 0.36 | 21.22 | 0.84 | 89.48 | 1.87 | 1.18 | 42.21 | 29.03 | 7.42 | 15.82 | 30.66 | 32.32 | 1510 | 0.38 | 0.32 | 0.41
6.46 | 62.69 | 5.65 | 1.4 | 0.47 | 19.96 | 1.9 | 93.13 | 1.65 | 1.14 | 44.26 | 23.87 | 7.56 | 17.19 | 32.31 | 34.36 | 1280 | 0.42 | 0.3 | 0.41
6.35 | 63.93 | 5.54 | 1.39 | 0.19 | 20.5 | 1.52 | 93.16 | 1.72 | 1.15 | 47.65 | 22.87 | 7.45 | 16.86 | 31.77 | 33.50 | 1400 | 0.31 | 0.26 | 0.4
5.9 | 63.64 | 5.25 | 1.39 | 0.32 | 21.16 | 0.98 | 91.25 | 1.90 | 1.12 | 47.09 | 25.18 | 6.75 | 15.98 | 29.48 | 31.67 | 1500 | 0.38 | 0.26 | 0.39
5.91 | 63.66 | 5.29 | 1.4 | 0.35 | 21.42 | 1.62 | 90.29 | 1.91 | 1.12 | 42.46 | 29.42 | 6.71 | 16.10 | 29.52 | 31.82 | 1370 | 0.4 | 0.27 | 0.38
5.66 | 63.86 | 5.2 | 1.4 | 0.3 | 20.98 | 1.46 | 92.66 | 1.93 | 1.09 | 49.08 | 23.16 | 6.20 | 15.82 | 28.22 | 30.84 | 1310 | 0.42 | 0.28 | 0.37
5.71 | 64 | 5.3 | 1.4 | 0.33 | 21.11 | 1.12 | 92.21 | 1.92 | 1.08 | 49.57 | 23.17 | 6.16 | 16.13 | 28.46 | 31.23 | 1410 | 0.36 | 0.28 | 0.38
5.86 | 63.78 | 5.31 | 1.35 | 0.33 | 20.79 | 0.98 | 92.84 | 1.86 | 1.10 | 50.65 | 21.43 | 6.54 | 16.16 | 29.25 | 31.65 | 1430 | 0.36 | 0.27 | 0.38
5.76 | 63.64 | 5.02 | 1.3 | 0.28 | 20.73 | 1.4 | 93.29 | 1.92 | 1.15 | 49.92 | 21.82 | 6.77 | 15.28 | 28.82 | 30.62 | 1340 | 0.45 | 0.28 | 0.37
5.96 | 63.52 | 5.36 | 1.3 | 0.28 | 20.54 | 1.12 | 93.21 | 1.81 | 1.11 | 50.18 | 21.07 | 6.72 | 16.31 | 29.76 | 31.95 | 1450 | 0.37 | 0.26 | 0.39
5.97 | 63.55 | 5.31 | 1.38 | 0.32 | 20.84 | 1.29 | 92.15 | 1.85 | 1.12 | 47.31 | 24.10 | 6.83 | 16.16 | 29.82 | 32.00 | 1400 | 0.39 | 0.28 | 0.39
0.27 | 0.46 | 0.18 | 0.05 | 0.07 | 0.43 | 0.34 | 1.36 | 0.10 | 0.03 | 3.22 | 2.95 | 0.50 | 0.54 | 1.36 | 1.16 | 76.45 | 0.04 | 0.02 | 0.01
6.02 | 63.62 | 5.42 | 1.33 | 0.5 | 19.91 | 2.8 | 95.68 | 1.74 | 1.11 | 48.05 | 20.87 | 6.78 | 16.49 | 30.06 | 32.51 | 1240 | 0.37 | 0.27 | 0.4
5.68 | 63.66 | 4.84 | 1.39 | 0.25 | 21.41 | 0.56 | 91.06 | 2.04 | 1.17 | 49.04 | 24.43 | 6.86 | 14.73 | 28.45 | 30.04 | 1510 | 0.3 | 0.25 | 0.38
5.57 | 64.09 | 4.74 | 1.38 | 0.38 | 21.14 | 1.4 | 92.94 | 2.05 | 1.18 | 50.31 | 22.70 | 6.74 | 14.42 | 27.90 | 29.62 | 1350 | 0.32 | 0.24 | 0.37
5.43 | 64.31 | 4.57 | 1.47 | 0.23 | 21.1 | 2.1 | 93.79 | 2.11 | 1.19 | 49.84 | 22.93 | 6.66 | 13.91 | 27.22 | 28.77 | 1320 | 0.31 | 0.25 | 0.37
5.39 | 64.23 | 4.42 | 1.43 | 0.28 | 21.47 | 1.96 | 92.47 | 2.19 | 1.22 | 47.76 | 25.57 | 6.80 | 13.45 | 27.06 | 28.33 | 1320 | 0.34 | 0.26 | 0.36
5.36 | 64.27 | 4.41 | 1.51 | 0.33 | 21.44 | 2.24 | 92.70 | 2.19 | 1.22 | 47.22 | 25.88 | 6.74 | 13.42 | 26.90 | 28.35 | 1310 | 0.37 | 0.26 | 0.36
5.29 | 64.23 | 4.46 | 1.52 | 0.37 | 21.16 | 2.4 | 93.77 | 2.17 | 1.19 | 48.94 | 23.79 | 6.47 | 13.57 | 26.52 | 28.31 | 1300 | 0.37 | 0.28 | 0.36
5.18 | 64.29 | 4.62 | 1.55 | 0.28 | 21.49 | 2.12 | 92.65 | 2.19 | 1.12 | 48.32 | 25.20 | 5.91 | 14.06 | 25.88 | 28.28 | 1310 | 0.34 | 0.28 | 0.36
5.09 | 64.14 | 4.52 | 1.55 | 0.3 | 21.27 | 2.52 | 93.50 | 2.21 | 1.13 | 48.50 | 24.43 | 5.84 | 13.75 | 25.44 | 27.81 | 1250 | 0.35 | 0.28 | 0.35
5.24 | 64.01 | 4.72 | 1.54 | 0.32 | 21.12 | 1.96 | 93.46 | 2.12 | 1.11 | 50.10 | 22.80 | 5.90 | 14.36 | 26.16 | 28.70 | 1300 | 0.34 | 0.29 | 0.36
6.12 | 63.36 | 5.56 | 1.39 | 0.35 | 20.45 | 0.56 | 92.88 | 1.75 | 1.10 | 51.13 | 20.10 | 6.81 | 16.92 | 30.54 | 33.03 | 1530 | 0.38 | 0.27 | 0.41
5.99 | 63.97 | 5.41 | 1.35 | 0.34 | 20.07 | 1.82 | 95.62 | 1.76 | 1.11 | 52.46 | 18.00 | 6.72 | 16.46 | 29.90 | 32.26 | 1450 | 0.35 | 0.26 | 0.4
5.18 | 64.24 | 4.41 | 1.37 | 0.29 | 21.26 | 1.68 | 93.63 | 2.22 | 1.17 | 51.96 | 21.80 | 6.27 | 13.42 | 25.95 | 27.64 | 1370 | 0.31 | 0.24 | 0.36
5.07 | 64.42 | 4.21 | 1.39 | 0.24 | 21.83 | 1.26 | 92.10 | 2.35 | 1.20 | 51.09 | 24.08 | 6.31 | 12.81 | 25.44 | 26.85 | 1410 | 0.26 | 0.23 | 0.35
4.94 | 64.2 | 4.08 | 1.42 | 0.29 | 22.15 | 1.64 | 90.93 | 2.46 | 1.21 | 47.28 | 27.88 | 6.19 | 12.42 | 24.79 | 26.26 | 1340 | 0.27 | 0.24 | 0.35
5.07 | 63.58 | 3.98 | 1.4 | 0.28 | 22.99 | 1.12 | 87.04 | 2.54 | 1.27 | 39.75 | 35.96 | 6.70 | 12.11 | 25.51 | 26.39 | 1340 | 0.29 | 0.23 | 0.35
5.35 | 63.62 | 4.53 | 1.38 | 0.35 | 22.34 | 1.46 | 88.46 | 2.26 | 1.18 | 40.81 | 33.30 | 6.51 | 13.78 | 26.81 | 28.48 | 1280 | 0.34 | 0.27 | 0.36
4.93 | 64.18 | 4.09 | 1.4 | 0.29 | 22.12 | 1.26 | 91.02 | 2.45 | 1.21 | 49.02 | 26.48 | 6.14 | 12.45 | 24.73 | 26.23 | 1340 | 0.27 | 0.24 | 0.35
5.13 | 63.92 | 4.32 | 1.42 | 0.42 | 21.48 | 2.04 | 92.49 | 2.27 | 1.19 | 47.98 | 25.43 | 6.29 | 13.15 | 25.72 | 27.48 | 1280 | 0.4 | 0.28 | 0.35
5.09 | 64.45 | 4.23 | 1.47 | 0.29 | 21.45 | 1.72 | 93.52 | 2.30 | 1.20 | 52.07 | 22.26 | 6.33 | 12.87 | 25.53 | 27.08 | 1350 | 0.32 | 0.27 | 0.35
5.06 | 64.73 | 4.21 | 1.47 | 0.31 | 20.76 | 2.8 | 96.70 | 2.24 | 1.20 | 54.29 | 18.61 | 6.29 | 12.81 | 25.38 | 26.97 | 1250 | 0.36 | 0.27 | 0.33
4.97 | 64.54 | 4.19 | 1.48 | 0.29 | 21.15 | 2.66 | 95.04 | 2.31 | 1.19 | 51.75 | 21.64 | 6.08 | 12.75 | 24.91 | 26.65 | 1280 | 0.35 | 0.27 | 0.34
4.93 | 64.53 | 4.06 | 1.52 | 0.3 | 21.22 | 2.52 | 94.94 | 2.36 | 1.21 | 52.20 | 21.50 | 6.19 | 12.35 | 24.74 | 26.30 | 1290 | 0.34 | 0.3 | 0.34
4.93 | 64.64 | 4.04 | 1.5 | 0.24 | 21.38 | 1.96 | 94.49 | 2.38 | 1.22 | 53.74 | 20.80 | 6.23 | 12.29 | 24.75 | 26.17 | 1400 | 0.33 | 0.29 | 0.34
4.89 | 64.21 | 4.01 | 1.51 | 0.43 | 21.6 | 2.4 | 93.12 | 2.43 | 1.22 | 48.84 | 25.12 | 6.17 | 12.20 | 24.55 | 26.19 | 1350 | 0.36 | 0.27 | 0.33
4.85 | 64.18 | 4 | 1.51 | 0.37 | 21.66 | 2.24 | 92.92 | 2.45 | 1.21 | 49.20 | 25.03 | 6.08 | 12.17 | 24.34 | 25.99 | 1360 | 0.38 | 0.3 | 0.34
4.9 | 64.18 | 4.02 | 1.52 | 0.33 | 21.44 | 2.68 | 93.66 | 2.40 | 1.22 | 48.71 | 24.76 | 6.18 | 12.23 | 24.60 | 26.15 | 1340 | 0.36 | 0.31 | 0.34
4.89 | 64.54 | 4.04 | 1.52 | 0.33 | 21.41 | 2.72 | 94.30 | 2.40 | 1.21 | 50.28 | 23.49 | 6.12 | 12.29 | 24.54 | 26.16 | 1330 | 0.38 | 0.29 | 0.34
4.84 | 63.74 | 4 | 1.54 | 0.39 | 22 | 2.36 | 91.05 | 2.49 | 1.21 | 44.40 | 29.62 | 6.06 | 12.17 | 24.29 | 26.01 | 1270 | 0.37 | 0.3 | 0.34
4.91 | 63.61 | 4.03 | 1.53 | 0.39 | 22.26 | 1.68 | 89.79 | 2.49 | 1.22 | 44.15 | 30.55 | 6.19 | 12.26 | 24.65 | 26.27 | 1280 | 0.35 | 0.29 | 0.35
4.95 | 64.27 | 4.10 | 1.50 | 0.34 | 21.48 | 2.32 | 93.50 | 2.38 | 1.21 | 49.80 | 24.07 | 6.19 | 12.46 | 24.83 | 26.45 | 1315 | 0.36 | 0.29 | 0.34
0.09 | 0.36 | 0.11 | 0.03 | 0.06 | 0.39 | 0.39 | 1.85 | 0.08 | 0.01 | 3.27 | 3.49 | 0.09 | 0.34 | 0.47 | 0.48 | 45.83 | 0.02 | 0.01 | 0.01
4.94 | 63.83 | 4.04 | 1.65 | 0.26 | 22.03 | 1.98 | 90.88 | 2.45 | 1.22 | 45.36 | 28.98 | 6.26 | 12.29 | 24.80 | 26.37 | 1300 | 0.34 | 0.28 | 0.34
4.96 | 64.76 | 4.03 | 1.52 | 0.28 | 21.23 | 2.46 | 95.21 | 2.36 | 1.23 | 53.15 | 20.81 | 6.33 | 12.26 | 24.91 | 26.30 | 1280 | 0.35 | 0.29 | 0.34
5.17 | 64.18 | 4.33 | 1.49 | 0.21 | 21.6 | 1.4 | 92.35 | 2.27 | 1.19 | 50.45 | 23.91 | 6.37 | 13.18 | 25.92 | 27.48 | 1380 | 0.32 | 0.27 | 0.36
5 | 64.17 | 4.13 | 1.54 | 0.25 | 21.87 | 1.68 | 91.78 | 2.40 | 1.21 | 48.65 | 26.04 | 6.26 | 12.57 | 25.09 | 26.63 | 1280 | 0.35 | 0.29 | 0.35
4.7 | 64.1 | 3.95 | 1.44 | 0.45 | 21.88 | 2.8 | 92.27 | 2.53 | 1.19 | 46.00 | 28.07 | 5.77 | 12.02 | 23.56 | 25.45 | 1100 | 0.35 | 0.29 | 0.33
4.93 | 63.43 | 4.1 | 1.52 | 0.37 | 22.29 | 1.82 | 89.35 | 2.47 | 1.20 | 42.38 | 31.97 | 6.13 | 12.48 | 24.73 | 26.45 | 1220 | 0.43 | 0.37 | 0.33
4.96 | 63.96 | 4.14 | 1.54 | 0.41 | 21.66 | 2.88 | 92.31 | 2.38 | 1.20 | 44.76 | 28.37 | 6.14 | 12.60 | 24.88 | 26.69 | 1180 | 0.45 | 0.41 | 0.34
5.03 | 63.55 | 4.18 | 1.53 | 0.33 | 22.13 | 1.96 | 89.87 | 2.40 | 1.20 | 42.73 | 31.25 | 6.26 | 12.72 | 25.23 | 26.89 | 1360 | 0.4 | 0.37 | 0.34
5.3 | 63.28 | 4.2 | 1.55 | 0.41 | 22.1 | 2.12 | 89.16 | 2.33 | 1.26 | 39.37 | 33.70 | 6.94 | 12.78 | 26.66 | 27.84 | 1300 | 0.43 | 0.39 | 0.35
4.99 | 63.78 | 4.19 | 1.54 | 0.41 | 21.53 | 2.74 | 92.44 | 2.35 | 1.19 | 45.31 | 27.59 | 6.13 | 12.75 | 25.02 | 26.89 | 1210 | 0.43 | 0.39 | 0.34
4.99 | 64.01 | 4.17 | 1.55 | 0.32 | 21.62 | 2.04 | 92.45 | 2.36 | 1.20 | 48.44 | 25.48 | 6.17 | 12.69 | 25.03 | 26.76 | 1310 | 0.39 | 0.4 | 0.34
5.02 | 63.68 | 4.14 | 1.54 | 0.24 | 21.83 | 1.48 | 91.18 | 2.38 | 1.21 | 47.62 | 26.70 | 6.30 | 12.60 | 25.19 | 26.70 | 1400 | 0.39 | 0.39 | 0.34
5 | 64.12 | 4.17 | 1.55 | 0.25 | 21.55 | 1.46 | 92.86 | 2.35 | 1.20 | 51.71 | 22.81 | 6.19 | 12.69 | 25.08 | 26.72 | 1360 | 0.4 | 0.39 | 0.33
5.09 | 63.81 | 4.19 | 1.57 | 0.26 | 21.55 | 2.36 | 92.25 | 2.32 | 1.21 | 46.15 | 27.01 | 6.40 | 12.75 | 25.55 | 27.06 | 1280 | 0.39 | 0.39 | 0.34
5.16 | 63.56 | 4.13 | 1.54 | 0.31 | 21.9 | 1.9 | 90.55 | 2.36 | 1.25 | 43.96 | 29.66 | 6.69 | 12.57 | 25.94 | 27.16 | 1330 | 0.44 | 0.4 | 0.34
5.01 | 63.79 | 4.1 | 1.55 | 0.36 | 21.4 | 2.52 | 92.99 | 2.35 | 1.22 | 47.23 | 25.77 | 6.34 | 12.48 | 25.15 | 26.71 | 1260 | 0.42 | 0.42 | 0.36
5.11 | 63.78 | 4.2 | 1.56 | 0.28 | 21.81 | 1.96 | 91.21 | 2.34 | 1.22 | 45.53 | 28.22 | 6.44 | 12.78 | 25.65 | 27.15 | 1380 | 0.4 | 0.4 | 0.34
5.1 | 63.57 | 4.17 | 1.56 | 0.45 | 21.71 | 2.24 | 91.31 | 2.34 | 1.22 | 44.41 | 28.78 | 6.46 | 12.69 | 25.61 | 27.23 | 1330 | 0.46 | 0.42 | 0.34
4.96 | 63.8 | 3.88 | 1.48 | 0.4 | 21.95 | 2.4 | 91.23 | 2.48 | 1.28 | 44.23 | 29.61 | 6.58 | 11.81 | 24.96 | 26.05 | 1320 | 0.41 | 0.39 | 0.33
5.11 | 63.6 | 3.99 | 1.45 | 0.3 | 21.89 | 1.88 | 90.83 | 2.41 | 1.28 | 44.82 | 28.99 | 6.79 | 12.14 | 25.72 | 26.60 | 1360 | 0.39 | 0.37 | 0.33
4.98 | 63.91 | 4.04 | 1.53 | 0.27 | 21.68 | 2.52 | 92.21 | 2.40 | 1.23 | 45.87 | 27.59 | 6.36 | 12.29 | 25.02 | 26.38 | 1200 | 0.4 | 0.36 | 0.34
4.94 | 63.9 | 4.02 | 1.52 | 0.27 | 21.74 | 2.1 | 92.06 | 2.43 | 1.23 | 47.38 | 26.62 | 6.29 | 12.23 | 24.81 | 26.21 | 1260 | 0.4 | 0.37 | 0.33
4.92 | 63.89 | 4.04 | 1.5 | 0.27 | 21.88 | 1.4 | 91.54 | 2.44 | 1.22 | 49.24 | 25.63 | 6.20 | 12.29 | 24.70 | 26.17 | 1350 | 0.4 | 0.36 | 0.33
5.03 | 63.79 | 4.08 | 1.53 | 0.31 | 21.73 | 2.07 | 91.73 | 2.38 | 1.23 | 46.41 | 27.33 | 6.43 | 12.43 | 25.29 | 26.68 | 1312 | 0.41 | 0.39 | 0.34
0.08 | 0.17 | 0.10 | 0.04 | 0.06 | 0.18 | 0.39 | 0.80 | 0.05 | 0.03 | 2.37 | 2.07 | 0.19 | 0.30 | 0.42 | 0.43 | 55.10 | 0.02 | 0.02 | 0.01
4.62 | 63.86 | 4.13 | 1.34 | 0.27 | 22.35 | 0.56 | 90.19 | 2.55 | 1.12 | 50.85 | 25.76 | 5.26 | 12.57 | 23.08 | 25.33 | 1400 | 0.42 | 0.35 | 0.32
4.58 | 63.6 | 4.33 | 1.31 | 0.32 | 22.2 | 1.26 | 90.25 | 2.49 | 1.06 | 48.06 | 27.43 | 4.81 | 13.18 | 22.80 | 25.67 | 1340 | 0.47 | 0.36 | 0.33
4.41 | 63.7 | 4.31 | 1.28 | 0.32 | 20.97 | 2.68 | 95.35 | 2.40 | 1.02 | 53.21 | 20.02 | 4.39 | 13.12 | 21.90 | 25.09 | 1300 | 0.42 | 0.33 | 0.32
4.57 | 63.97 | 4.25 | 1.3 | 0.35 | 22.16 | 2.34 | 91.00 | 2.51 | 1.08 | 45.66 | 29.13 | 4.92 | 12.93 | 22.77 | 25.48 | 1250 | 0.41 | 0.35 | 0.33
4.79 | 64.55 | 4.28 | 1.32 | 0.29 | 21.43 | 2.24 | 94.19 | 2.36 | 1.12 | 52.45 | 21.91 | 5.45 | 13.02 | 23.93 | 26.16 | 1280 | 0.38 | 0.34 | 0.32
4.85 | 64.58 | 4.29 | 1.31 | 0.31 | 21.23 | 2.36 | 94.90 | 2.32 | 1.13 | 53.19 | 20.78 | 5.59 | 13.05 | 24.24 | 26.37 | 1250 | 0.38 | 0.34 | 0.32
4.99 | 64.39 | 4.25 | 1.35 | 0.35 | 21.67 | 2.68 | 92.75 | 2.35 | 1.17 | 46.89 | 26.80 | 6.03 | 12.93 | 25.00 | 26.77 | 1280 | 0.34 | 0.35 | 0.33
4.97 | 63.95 | 4.06 | 1.42 | 0.37 | 22.43 | 3.06 | 89.56 | 2.48 | 1.22 | 38.18 | 35.54 | 6.30 | 12.35 | 24.96 | 26.38 | 1250 | 0.42 | 0.39 | 0.33
4.99 | 64.11 | 3.91 | 1.49 | 0.33 | 22.27 | 1.86 | 90.44 | 2.50 | 1.28 | 45.01 | 29.93 | 6.61 | 11.90 | 25.11 | 26.14 | 1300 | 0.41 | 0.41 | 0.32
4.96 | 63.99 | 3.99 | 1.45 | 0.44 | 22.05 | 1.96 | 91.04 | 2.46 | 1.24 | 45.87 | 28.65 | 6.39 | 12.14 | 24.93 | 26.30 | 1250 | 0.49 | 0.44 | 0.33
5.1 | 64.42 | 4.04 | 1.45 | 0.26 | 22.35 | 1.26 | 90.32 | 2.45 | 1.26 | 47.18 | 28.53 | 6.68 | 12.29 | 25.65 | 26.64 | 1340 | 0.35 | 0.4 | 0.34
4.97 | 64.14 | 3.92 | 1.49 | 0.33 | 22.26 | 1.12 | 90.54 | 2.50 | 1.27 | 48.34 | 27.39 | 6.54 | 11.93 | 25.00 | 26.11 | 1350 | 0.41 | 0.39 | 0.32
5.16 | 63.96 | 4.02 | 1.45 | 0.35 | 22.32 | 1.4 | 89.70 | 2.43 | 1.28 | 44.59 | 30.39 | 6.87 | 12.23 | 25.98 | 26.87 | 1300 | 0.46 | 0.45 | 0.34
5.02 | 64.26 | 4 | 1.47 | 0.41 | 21.77 | 3.06 | 92.35 | 2.41 | 1.26 | 44.21 | 29.11 | 6.54 | 12.17 | 25.24 | 26.49 | 1240 | 0.46 | 0.45 | 0.33
4.99 | 64.47 | 4.02 | 1.48 | 0.36 | 21.37 | 2.86 | 94.20 | 2.37 | 1.24 | 49.09 | 24.28 | 6.42 | 12.23 | 25.08 | 26.40 | 1240 | 0.44 | 0.43 | 0.33
4.93 | 64.56 | 3.99 | 1.47 | 0.3 | 21.78 | 2.46 | 92.90 | 2.44 | 1.24 | 48.41 | 25.96 | 6.31 | 12.14 | 24.77 | 26.09 | 1260 | 0.4 | 0.43 | 0.33
5.21 | 63.97 | 4.06 | 1.45 | 0.33 | 22.19 | 1.62 | 90.07 | 2.39 | 1.28 | 44.33 | 30.21 | 6.94 | 12.35 | 26.23 | 27.08 | 1310 | 0.38 | 0.42 | 0.35
5 | 64.4 | 4.02 | 1.46 | 0.3 | 22.02 | 2.24 | 91.65 | 2.44 | 1.24 | 46.32 | 28.23 | 6.45 | 12.23 | 25.13 | 26.35 | 1270 | 0.38 | 0.42 | 0.34
4.97 | 64.25 | 4.01 | 1.45 | 0.34 | 22.08 | 1.72 | 91.27 | 2.46 | 1.24 | 47.58 | 27.45 | 6.39 | 12.20 | 24.97 | 26.27 | 1320 | 0.44 | 0.43 | 0.33
5.07 | 65.09 | 4.08 | 1.45 | 0.32 | 21.45 | 2.52 | 94.61 | 2.34 | 1.24 | 51.76 | 22.49 | 6.53 | 12.42 | 25.48 | 26.70 | 1300 | 0.41 | 0.42 | 0.33
5.06 | 64.58 | 4.14 | 1.44 | 0.43 | 21.66 | 2.88 | 93.04 | 2.35 | 1.22 | 46.61 | 26.98 | 6.40 | 12.60 | 25.41 | 26.91 | 1270 | 0.41 | 0.42 | 0.33
5.04 | 64.37 | 4.03 | 1.46 | 0.35 | 21.89 | 2.19 | 92.03 | 2.42 | 1.25 | 47.12 | 27.25 | 6.54 | 12.25 | 25.33 | 26.53 | 1286 | 0.42 | 0.43 | 0.33
0.09 | 0.34 | 0.06 | 0.02 | 0.04 | 0.33 | 0.68 | 1.68 | 0.05 | 0.02 | 2.41 | 2.50 | 0.21 | 0.18 | 0.46 | 0.35 | 35.96 | 0.03 | 0.02 | 0.01
5.01 | 64.77 | 4.04 | 1.55 | 0.36 | 21.06 | 3.25 | 95.81 | 2.33 | 1.24 | 50.92 | 22.01 | 6.44 | 12.29 | 25.18 | 26.58 | 1220 | 0.44 | 0.42 | 0.34
5.01 | 65.09 | 4.08 | 1.53 | 0.29 | 21 | 2.4 | 96.48 | 2.31 | 1.23 | 56.08 | 17.95 | 6.37 | 12.42 | 25.16 | 26.58 | 1310 | 0.38 | 0.4 | 0.33
5.04 | 65.09 | 4.06 | 1.55 | 0.38 | 20.6 | 3.06 | 98.08 | 2.26 | 1.24 | 56.26 | 16.66 | 6.49 | 12.35 | 25.33 | 26.73 | 1300 | 0.41 | 0.41 | 0.33
5.06 | 65.1 | 4.1 | 1.55 | 0.31 | 21.15 | 3.36 | 95.80 | 2.31 | 1.23 | 50.71 | 22.43 | 6.47 | 12.48 | 25.42 | 26.81 | 1320 | 0.4 | 0.4 | 0.34
5.1 | 64.62 | 4.13 | 1.56 | 0.33 | 21.57 | 2.24 | 93.38 | 2.34 | 1.23 | 49.81 | 24.31 | 6.53 | 12.57 | 25.62 | 27.02 | 1330 | 0.4 | 0.4 | 0.34
5.06 | 64.59 | 4.07 | 1.55 | 0.33 | 21.66 | 2.04 | 93.12 | 2.37 | 1.24 | 50.17 | 24.29 | 6.52 | 12.39 | 25.43 | 26.76 | 1330 | 0.43 | 0.4 | 0.34
4.99 | 64.67 | 4.04 | 1.55 | 0.36 | 21.54 | 2.1 | 93.83 | 2.39 | 1.24 | 51.68 | 22.81 | 6.39 | 12.29 | 25.07 | 26.52 | 1320 | 0.39 | 0.39 | 0.35
5.19 | 64.46 | 4.09 | 1.58 | 0.3 | 21.98 | 1.4 | 91.52 | 2.37 | 1.27 | 48.91 | 26.16 | 6.83 | 12.45 | 26.11 | 27.19 | 1390 | 0.39 | 0.41 | 0.35
5.01 | 64.39 | 4.07 | 1.58 | 0.32 | 21.76 | 1.68 | 92.53 | 2.40 | 1.23 | 50.40 | 24.41 | 6.39 | 12.39 | 25.17 | 26.63 | 1350 | 0.38 | 0.4 | 0.35
5.03 | 64.4 | 4.02 | 1.6 | 0.28 | 22.06 | 1.12 | 91.46 | 2.44 | 1.25 | 50.37 | 25.29 | 6.53 | 12.23 | 25.29 | 26.56 | 1400 | 0.43 | 0.42 | 0.35
5.01 | 64.08 | 3.97 | 1.59 | 0.33 | 21.97 | 1.32 | 91.40 | 2.45 | 1.26 | 49.15 | 25.95 | 6.56 | 12.08 | 25.20 | 26.43 | 1400 | 0.43 | 0.4 | 0.34
5.07 | 64.31 | 4.12 | 1.61 | 0.44 | 22.05 | 1.68 | 91.22 | 2.40 | 1.23 | 47.39 | 27.51 | 6.46 | 12.54 | 25.47 | 27.07 | 1360 | 0.44 | 0.42 | 0.35
5.16 | 64.04 | 4.03 | 1.6 | 0.34 | 22.05 | 1.52 | 90.77 | 2.40 | 1.28 | 46.47 | 28.20 | 6.86 | 12.26 | 25.97 | 27.03 | 1400 | 0.37 | 0.43 | 0.38
5.14 | 64.97 | 4.01 | 1.54 | 0.27 | 21.3 | 2.74 | 94.97 | 2.33 | 1.28 | 51.15 | 22.52 | 6.84 | 12.20 | 25.87 | 26.80 | 1280 | 0.4 | 0.38 | 0.33
5.22 | 64.65 | 4.07 | 1.58 | 0.36 | 21.06 | 2.8 | 95.25 | 2.27 | 1.28 | 50.81 | 22.09 | 6.95 | 12.39 | 26.28 | 27.29 | 1250 | 0.41 | 0.4 | 0.34
5.12 | 64.78 | 4.04 | 1.61 | 0.51 | 21.07 | 2.94 | 95.59 | 2.30 | 1.27 | 51.40 | 21.67 | 6.73 | 12.29 | 25.76 | 27.11 | 1230 | 0.44 | 0.45 | 0.34
5.08 | 64.54 | 4.01 | 1.64 | 0.38 | 21.14 | 2.52 | 95.06 | 2.33 | 1.27 | 51.92 | 21.49 | 6.68 | 12.20 | 25.56 | 26.83 | 1290 | 0.48 | 0.44 | 0.35
5.13 | 64.15 | 4.04 | 1.65 | 0.43 | 21.25 | 2.66 | 93.95 | 2.32 | 1.27 | 48.54 | 24.34 | 6.76 | 12.29 | 25.81 | 27.10 | 1240 | 0.47 | 0.44 | 0.35
5 | 64.37 | 3.97 | 1.63 | 0.35 | 21.66 | 1.68 | 92.98 | 2.41 | 1.26 | 51.28 | 23.45 | 6.53 | 12.08 | 25.15 | 26.46 | 1370 | 0.42 | 0.42 | 0.35
4.84 | 63.42 | 4.01 | 1.56 | 0.36 | 20.6 | 2.38 | 95.95 | 2.33 | 1.21 | 53.64 | 18.63 | 6.04 | 12.20 | 24.28 | 26.02 | 1380 | 0.36 | 0.39 | 0.35
5.22 | 64.08 | 3.99 | 1.63 | 0.36 | 21.7 | 1.86 | 92.05 | 2.36 | 1.31 | 47.56 | 26.37 | 7.08 | 12.14 | 26.31 | 27.17 | 1370 | 0.41 | 0.44 | 0.36
5.26 | 64.26 | 4.01 | 1.67 | 0.41 | 21.33 | 2.56 | 93.62 | 2.30 | 1.31 | 47.96 | 25.01 | 7.15 | 12.20 | 26.51 | 27.42 | 1290 | 0.44 | 0.45 | 0.36
5.17 | 64.31 | 4.04 | 1.65 | 0.29 | 21.67 | 1.76 | 92.52 | 2.35 | 1.28 | 49.40 | 24.90 | 6.86 | 12.29 | 26.02 | 27.08 | 1340 | 0.4 | 0.43 | 0.36
5.26 | 64.47 | 4.09 | 1.66 | 0.28 | 21.79 | 1.68 | 92.12 | 2.33 | 1.29 | 48.79 | 25.71 | 7.02 | 12.45 | 26.48 | 27.46 | 1380 | 0.37 | 0.43 | 0.37
4.89 | 64.38 | 4.02 | 1.59 | 0.21 | 20.94 | 1.86 | 95.93 | 2.35 | 1.22 | 56.73 | 17.28 | 6.16 | 12.23 | 24.55 | 26.07 | 1390 | 0.37 | 0.43 | 0.38
5.07 | 64.41 | 4.03 | 1.63 | 0.36 | 21.38 | 2.04 | 93.94 | 2.35 | 1.26 | 51.55 | 22.45 | 6.62 | 12.26 | 25.50 | 26.81 | 1340 | 0.43 | 0.43 | 0.36
5.03 | 64.39 | 4.1 | 1.63 | 0.37 | 21.26 | 2.24 | 94.37 | 2.33 | 1.23 | 51.74 | 21.96 | 6.39 | 12.48 | 25.26 | 26.86 | 1310 | 0.45 | 0.44 | 0.35
5.32 | 64.04 | 4.07 | 1.64 | 0.41 | 21.72 | 1.68 | 91.69 | 2.31 | 1.31 | 47.19 | 26.71 | 7.21 | 12.39 | 26.81 | 27.70 | 1310 | 0.43 | 0.46 | 0.36
5.03 | 64.43 | 4.02 | 1.65 | 0.47 | 21.09 | 2.52 | 95.17 | 2.33 | 1.25 | 52.17 | 21.15 | 6.53 | 12.23 | 25.29 | 26.80 | 1250 | 0.48 | 0.45 | 0.35
4.99 | 64.42 | 4.04 | 1.62 | 0.44 | 21.04 | 1.96 | 95.40 | 2.33 | 1.24 | 55.03 | 18.85 | 6.39 | 12.29 | 25.07 | 26.67 | 1360 | 0.44 | 0.42 | 0.35
4.99 | 64.47 | 3.99 | 1.63 | 0.51 | 20.83 | 2.97 | 96.36 | 2.32 | 1.25 | 52.79 | 19.94 | 6.47 | 12.14 | 25.09 | 26.64 | 1240 | 0.47 | 0.46 | 0.35
5.03 | 64.77 | 4.04 | 1.62 | 0.28 | 21.34 | 1.85 | 94.67 | 2.35 | 1.25 | 54.35 | 20.22 | 6.49 | 12.29 | 25.28 | 26.63 | 1400 | 0.34 | 0.41 | 0.36
5.01 | 64.9 | 3.95 | 1.61 | 0.28 | 21.16 | 1.96 | 95.68 | 2.36 | 1.27 | 56.06 | 18.41 | 6.59 | 12.02 | 25.21 | 26.36 | 1360 | 0.34 | 0.41 | 0.35
5.04 | 64.63 | 3.94 | 1.67 | 0.42 | 20.52 | 3.05 | 97.83 | 2.29 | 1.28 | 55.21 | 17.23 | 6.69 | 11.99 | 25.37 | 26.63 | 1310 | 0.46 | 0.46 | 0.35
5.06 | 64.51 | 3.97 | 1.66 | 0.33 | 21.16 | 2.24 | 95.01 | 2.34 | 1.27 | 52.97 | 20.75 | 6.69 | 12.08 | 25.46 | 26.65 | 1300 | 0.41 | 0.46 | 0.36
4.98 | 64.36 | 3.92 | 1.65 | 0.41 | 21.34 | 1.98 | 94.26 | 2.40 | 1.27 | 52.66 | 21.50 | 6.56 | 11.93 | 25.06 | 26.38 | 1320 | 0.42 | 0.45 | 0.35
5.29 | 64.11 | 4.02 | 1.66 | 0.49 | 21.32 | 1.92 | 93.38 | 2.29 | 1.32 | 49.81 | 23.59 | 7.22 | 12.23 | 26.67 | 27.60 | 1340 | 0.49 | 0.48 | 0.36
5.47 | 64.6 | 4.19 | 1.65 | 0.34 | 21.12 | 1.82 | 94.41 | 2.19 | 1.31 | 52.28 | 21.15 | 7.41 | 12.75 | 27.56 | 28.34 | 1380 | 0.38 | 0.44 | 0.36
5.41 | 64.94 | 4.17 | 1.63 | 0.36 | 20.81 | 2.24 | 96.25 | 2.17 | 1.30 | 54.75 | 18.40 | 7.28 | 12.69 | 27.25 | 28.12 | 1310 | 0.39 | 0.43 | 0.36
5.15 | 64.87 | 4.09 | 1.66 | 0.33 | 20.8 | 2.52 | 96.71 | 2.25 | 1.26 | 55.26 | 17.99 | 6.73 | 12.45 | 25.90 | 27.18 | 1340 | 0.38 | 0.43 | 0.35
5.05 | 64.88 | 4.05 | 1.65 | 0.31 | 20.76 | 2.66 | 97.10 | 2.28 | 1.25 | 55.76 | 17.49 | 6.53 | 12.32 | 25.38 | 26.77 | 1300 | 0.4 | 0.44 | 0.35
5.01 | 64.64 | 3.92 | 1.66 | 0.31 | 21.36 | 1.96 | 94.55 | 2.39 | 1.28 | 53.53 | 20.90 | 6.64 | 11.93 | 25.22 | 26.37 | 1330 | 0.39 | 0.45 | 0.35
5.07 | 64.7 | 3.95 | 1.69 | 0.35 | 20.96 | 2.99 | 96.08 | 2.32 | 1.28 | 52.17 | 20.77 | 6.75 | 12.02 | 25.52 | 26.69 | 1240 | 0.44 | 0.47 | 0.36
5.12 | 64.6 | 3.95 | 1.67 | 0.4 | 20.95 | 3.19 | 95.89 | 2.31 | 1.30 | 50.69 | 21.86 | 6.88 | 12.02 | 25.79 | 26.86 | 1220 | 0.46 | 0.46 | 0.36
5.07 | 64.69 | 3.91 | 1.66 | 0.28 | 21.18 | 2.4 | 95.23 | 2.36 | 1.30 | 52.92 | 20.84 | 6.82 | 11.90 | 25.54 | 26.50 | 1330 | 0.41 | 0.46 | 0.35
5.06 | 64.22 | 3.9 | 1.66 | 0.35 | 21.39 | 2.88 | 93.75 | 2.39 | 1.30 | 47.54 | 25.50 | 6.81 | 11.87 | 25.49 | 26.52 | 1250 | 0.46 | 0.45 | 0.36
5.06 | 64.54 | 3.91 | 1.65 | 0.22 | 21.79 | 1.86 | 92.70 | 2.43 | 1.29 | 49.94 | 24.84 | 6.79 | 11.90 | 25.48 | 26.40 | 1340 | 0.38 | 0.45 | 0.36
5.03 | 64.03 | 3.92 | 1.65 | 0.37 | 21.72 | 1.76 | 92.26 | 2.43 | 1.28 | 48.99 | 25.36 | 6.70 | 11.93 | 25.32 | 26.48 | 1360 | 0.45 | 0.46 | 0.36
5.3 | 63.71 | 3.96 | 1.67 | 0.35 | 22.09 | 1.42 | 90.00 | 2.39 | 1.34 | 44.39 | 29.89 | 7.34 | 12.05 | 26.74 | 27.37 | 1380 | 0.44 | 0.46 | 0.36
5.24 | 63.8 | 3.97 | 1.67 | 0.34 | 21.98 | 1.76 | 90.61 | 2.39 | 1.32 | 44.59 | 29.42 | 7.17 | 12.08 | 26.42 | 27.20 | 1350 | 0.43 | 0.47 | 0.37
5.25 | 63.72 | 4.03 | 1.65 | 0.33 | 21.63 | 1.88 | 91.71 | 2.33 | 1.30 | 46.29 | 27.13 | 7.09 | 12.26 | 26.45 | 27.33 | 1330 | 0.41 | 0.45 | 0.38
5.12 | 64.29 | 3.97 | 1.67 | 0.2 | 21.76 | 1.96 | 92.30 | 2.39 | 1.29 | 48.25 | 26.03 | 6.85 | 12.08 | 25.78 | 26.71 | 1340 | 0.4 | 0.44 | 0.37
5.15 | 64.68 | 3.98 | 1.67 | 0.26 | 21.04 | 2.68 | 95.57 | 2.30 | 1.29 | 52.17 | 21.01 | 6.91 | 12.11 | 25.94 | 26.88 | 1310 | 0.47 | 0.44 | 0.36
5.2 | 64.48 | 4 | 1.69 | 0.35 | 21.16 | 2.4 | 94.70 | 2.30 | 1.30 | 51.22 | 22.07 | 7.01 | 12.17 | 26.20 | 27.18 | 1330 | 0.47 | 0.46 | 0.36
5.13 | 64.25 | 3.91 | 1.73 | 0.46 | 21.06 | 3.24 | 94.95 | 2.33 | 1.31 | 48.22 | 24.04 | 6.98 | 11.90 | 25.86 | 26.93 | 1220 | 0.51 | 0.48 | 0.36
5.13 | 64.23 | 3.91 | 1.7 | 0.36 | 21.24 | 2.85 | 94.22 | 2.35 | 1.31 | 48.36 | 24.46 | 6.98 | 11.90 | 25.86 | 26.80 | 1270 | 0.49 | 0.48 | 0.36
5.1 | 64.23 | 3.92 | 1.73 | 0.44 | 20.67 | 2.8 | 96.52 | 2.29 | 1.30 | 53.08 | 19.26 | 6.88 | 11.93 | 25.69 | 26.84 | 1220 | 0.49 | 0.47 | 0.36
5.19 | 64.45 | 3.92 | 1.74 | 0.29 | 20.83 | 2.52 | 96.05 | 2.29 | 1.32 | 53.30 | 19.56 | 7.12 | 11.93 | 26.17 | 26.96 | 1240 | 0.5 | 0.48 | 0.36
5.18 | 64.45 | 3.94 | 1.77 | 0.37 | 20.89 | 2.38 | 95.81 | 2.29 | 1.31 | 53.45 | 19.61 | 7.06 | 11.99 | 26.11 | 27.09 | 1250 | 0.46 | 0.48 | 0.36
5.38 | 64.14 | 3.99 | 1.75 | 0.31 | 21.42 | 1.68 | 92.92 | 2.29 | 1.35 | 49.59 | 24.04 | 7.51 | 12.14 | 27.15 | 27.71 | 1340 | 0.42 | 0.48 | 0.37
5.12 | 64.27 | 3.92 | 1.73 | 0.38 | 21.19 | 1.4 | 94.48 | 2.34 | 1.31 | 54.86 | 19.41 | 6.94 | 11.93 | 25.80 | 26.84 | 1360 | 0.47 | 0.46 | 0.36
5.1 | 64.23 | 3.92 | 1.74 | 0.41 | 21.19 | 1.68 | 94.46 | 2.35 | 1.30 | 53.69 | 20.29 | 6.88 | 11.93 | 25.69 | 26.82 | 1350 | 0.5 | 0.47 | 0.38
5.28 | 64.31 | 4.06 | 1.76 | 0.3 | 21.34 | 1.84 | 93.57 | 2.28 | 1.30 | 50.81 | 22.89 | 7.12 | 12.35 | 26.60 | 27.57 | 1350 | 0.43 | 0.47 | 0.37
5.2 | 64.13 | 4.02 | 1.74 | 0.34 | 21.14 | 2.24 | 94.25 | 2.29 | 1.29 | 50.57 | 22.50 | 6.98 | 12.23 | 26.19 | 27.26 | 1320 | 0.46 | 0.47 | 0.38
5.23 | 64.34 | 4.05 | 1.76 | 0.25 | 21.2 | 2.04 | 94.25 | 2.28 | 1.29 | 51.53 | 21.94 | 7.01 | 12.32 | 26.34 | 27.35 | 1330 | 0.42 | 0.45 | 0.37
5.26 | 64.32 | 3.97 | 1.73 | 0.28 | 21.2 | 1.96 | 94.24 | 2.30 | 1.32 | 51.69 | 21.83 | 7.22 | 12.08 | 26.52 | 27.26 | 1360 | 0.46 | 0.46 | 0.37
5.58 | 64.33 | 4.09 | 1.72 | 0.37 | 21.26 | 1.84 | 93.39 | 2.20 | 1.36 | 49.44 | 23.69 | 7.87 | 12.45 | 28.18 | 28.55 | 1360 | 0.43 | 0.47 | 0.37
5.6 | 63.87 | 4.09 | 1.7 | 0.41 | 21.04 | 1.46 | 93.53 | 2.17 | 1.37 | 50.66 | 22.15 | 7.92 | 12.45 | 28.29 | 28.63 | 1380 | 0.44 | 0.47 | 0.38
5.31 | 64.42 | 4.03 | 1.73 | 0.3 | 20.99 | 2.04 | 95.07 | 2.25 | 1.32 | 52.95 | 20.28 | 7.25 | 12.26 | 26.77 | 27.56 | 1350 | 0.41 | 0.46 | 0.37
5.33 | 64.26 | 4.04 | 1.74 | 0.33 | 21 | 2.36 | 94.75 | 2.24 | 1.32 | 50.77 | 21.95 | 7.29 | 12.29 | 26.87 | 27.68 | 1280 | 0.41 | 0.46 | 0.37
5.39 | 64.06 | 4.06 | 1.73 | 0.34 | 20.95 | 2.24 | 94.53 | 2.22 | 1.33 | 50.39 | 22.09 | 7.41 | 12.35 | 27.18 | 27.90 | 1290 | 0.49 | 0.47 | 0.37
5.35 | 64.01 | 4.03 | 1.72 | 0.43 | 20.78 | 2.52 | 95.22 | 2.22 | 1.33 | 50.65 | 21.41 | 7.36 | 12.26 | 26.98 | 27.80 | 1250 | 0.51 | 0.48 | 0.36
5.22 | 64.44 | 4.03 | 1.67 | 0.4 | 20.75 | 2.66 | 96.20 | 2.24 | 1.30 | 52.93 | 19.60 | 7.01 | 12.26 | 26.29 | 27.34 | 1300 | 0.45 | 0.44 | 0.35
5.16 | 64.84 | 4.29 | 1.6 | 0.35 | 20.96 | 2.8 | 95.82 | 2.22 | 1.20 | 52.43 | 20.58 | 6.42 | 13.05 | 25.89 | 27.61 | 1280 | 0.37 | 0.41 | 0.35
5.09 | 64.39 | 4.1 | 1.66 | 0.36 | 20.89 | 3.06 | 95.73 | 2.27 | 1.24 | 50.81 | 21.60 | 6.55 | 12.48 | 25.58 | 27.06 | 1270 | 0.43 | 0.43 | 0.35
5.16 | 64.27 | 4.06 | 1.7 | 0.31 | 20.98 | 3.02 | 95.11 | 2.28 | 1.27 | 49.39 | 22.93 | 6.80 | 12.35 | 25.96 | 27.16 | 1300 | 0.41 | 0.44 | 0.36
5.22 | 64.1 | 4.02 | 1.74 | 0.28 | 21.13 | 2.46 | 94.21 | 2.29 | 1.30 | 49.49 | 23.29 | 7.03 | 12.23 | 26.30 | 27.26 | 1340 | 0.41 | 0.45 | 0.37
5.39 | 63.82 | 4 | 1.75 | 0.35 | 21.55 | 1.86 | 91.95 | 2.29 | 1.35 | 46.49 | 26.75 | 7.52 | 12.17 | 27.20 | 27.80 | 1360 | 0.45 | 0.47 | 0.38
5.35 | 64.26 | 4.03 | 1.8 | 0.27 | 21.17 | 2.46 | 94.06 | 2.26 | 1.33 | 48.95 | 23.81 | 7.36 | 12.26 | 26.98 | 27.72 | 1300 | 0.43 | 0.47 | 0.37
5.46 | 63.81 | 4.25 | 1.77 | 0.24 | 21.3 | 1.68 | 92.54 | 2.19 | 1.28 | 48.25 | 24.71 | 7.28 | 12.93 | 27.49 | 28.47 | 1340 | 0.43 | 0.48 | 0.39
5 | 64.17 | 3.93 | 1.65 | 0.37 | 21.27 | 1.74 | 94.21 | 2.38 | 1.27 | 53.25 | 20.85 | 6.60 | 11.96 | 25.16 | 26.42 | 1410 | 0.46 | 0.45 | 0.36
5.76 | 63.31 | 4.42 | 1.8 | 0.39 | 20.87 | 1.88 | 92.80 | 2.05 | 1.30 | 46.41 | 24.86 | 7.79 | 13.45 | 29.02 | 29.91 | 1300 | 0.45 | 0.47 | 0.38
5.46 | 64.33 | 4.11 | 1.77 | 0.35 | 21.08 | 2.24 | 94.26 | 2.20 | 1.33 | 49.96 | 22.79 | 7.51 | 12.51 | 27.54 | 28.27 | 1290 | 0.44 | 0.47 | 0.37
5.48 | 63.76 | 4.27 | 1.7 | 0.38 | 21.11 | 2.94 | 93.14 | 2.17 | 1.28 | 44.20 | 27.22 | 7.30 | 12.99 | 27.59 | 28.64 | 1210 | 0.42 | 0.43 | 0.38
5.5 | 63.47 | 4.24 | 1.66 | 0.4 | 21.53 | 1.4 | 91.14 | 2.21 | 1.30 | 46.00 | 27.06 | 7.40 | 12.90 | 27.70 | 28.61 | 1340 | 0.41 | 0.41 | 0.38
5.47 | 63.39 | 4.31 | 1.72 | 0.37 | 21.44 | 1.26 | 91.34 | 2.19 | 1.27 | 47.03 | 26.03 | 7.20 | 13.12 | 27.52 | 28.71 | 1350 | 0.43 | 0.43 | 0.39
5.65 | 64.34 | 4.22 | 1.7 | 0.3 | 20.67 | 2.8 | 95.46 | 2.09 | 1.34 | 49.40 | 22.03 | 7.83 | 12.84 | 28.51 | 28.95 | 1210 | 0.38 | 0.43 | 0.38
5.42 | 63.55 | 4.32 | 1.76 | 0.31 | 21.06 | 2.86 | 93.07 | 2.16 | 1.25 | 44.38 | 26.94 | 7.05 | 13.15 | 27.25 | 28.56 | 1240 | 0.42 | 0.43 | 0.39
5.54 | 62.92 | 4.38 | 1.77 | 0.32 | 21.77 | 1.12 | 89.31 | 2.19 | 1.26 | 42.61 | 30.31 | 7.27 | 13.33 | 27.87 | 29.07 | 1440 | 0.44 | 0.44 | 0.4
5.21 | 64.1 | 4.11 | 1.71 | 0.32 | 21 | 1.64 | 94.65 | 2.25 | 1.27 | 53.75 | 19.70 | 6.85 | 12.51 | 26.21 | 27.44 | 1380 | 0.44 | 0.45 | 0.37
5.5 | 63.87 | 4.39 | 1.71 | 0.31 | 20.99 | 1.46 | 93.62 | 2.12 | 1.25 | 51.28 | 21.54 | 7.15 | 13.36 | 27.65 | 28.90 | 1380 | 0.4 | 0.42 | 0.39
5.6 | 63.76 | 4.35 | 1.75 | 0.24 | 21.05 | 2.46 | 93.10 | 2.12 | 1.29 | 45.69 | 25.92 | 7.48 | 13.24 | 28.20 | 29.08 | 1260 | 0.4 | 0.43 | 0.39
5.51 | 63.6 | 4.38 | 1.74 | 0.34 | 21.17 | 2.24 | 92.53 | 2.14 | 1.26 | 45.58 | 26.35 | 7.19 | 13.33 | 27.71 | 28.97 | 1300 | 0.42 | 0.44 | 0.38
5.47 | 63.79 | 4.26 | 1.74 | 0.24 | 21.25 | 1.74 | 92.67 | 2.18 | 1.28 | 48.22 | 24.58 | 7.29 | 12.96 | 27.54 | 28.49 | 1350 | 0.42 | 0.42 | 0.39
5.42 | 63.69 | 4.27 | 1.74 | 0.27 | 21.09 | 2.38 | 93.21 | 2.18 | 1.27 | 46.75 | 25.24 | 7.14 | 12.99 | 27.27 | 28.39 | 1280 | 0.42 | 0.42 | 0.39
5.46 | 64.15 | 4.32 | 1.69 | 0.26 | 20.97 | 1.82 | 94.23 | 2.14 | 1.26 | 51.47 | 21.33 | 7.16 | 13.15 | 27.46 | 28.56 | 1330 | 0.35 | 0.4 | 0.39
5.24 | 63.72 | 4.27 | 1.71 | 0.42 | 21.36 | 1.4 | 92.52 | 2.25 | 1.23 | 50.02 | 23.55 | 6.66 | 12.99 | 26.32 | 27.98 | 1370 | 0.42 | 0.44 | 0.39
5.29 | 63.49 | 4.21 | 1.75 | 0.46 | 21.64 | 1.23 | 91.12 | 2.28 | 1.26 | 47.39 | 26.33 | 6.90 | 12.81 | 26.60 | 28.08 | 1400 | 0.45 | 0.47 | 0.38
5.26 | 63.63 | 4.23 | 1.77 | 0.45 | 21.28 | 1.52 | 92.69 | 2.24 | 1.24 | 49.69 | 23.56 | 6.78 | 12.87 | 26.44 | 28.04 | 1380 | 0.45 | 0.48 | 0.38
5.44 | 63.37 | 4.29 | 1.77 | 0.35 | 21.25 | 1.68 | 92.09 | 2.18 | 1.27 | 46.92 | 25.57 | 7.16 | 13.05 | 27.37 | 28.61 | 1360 | 0.42 | 0.44 | 0.4
5.51 | 63.28 | 4.32 | 1.79 | 0.3 | 21.19 | 2.24 | 92.04 | 2.16 | 1.28 | 44.21 | 27.44 | 7.29 | 13.15 | 27.73 | 28.85 | 1280 | 0.45 | 0.45 | 0.39
5.46 | 63.1 | 4.31 | 1.79 | 0.36 | 21.25 | 1.94 | 91.64 | 2.18 | 1.27 | 44.60 | 27.32 | 7.18 | 13.12 | 27.47 | 28.74 | 1330 | 0.44 | 0.44 | 0.4
5.48 | 63.34 | 4.29 | 1.76 | 0.39 | 21.17 | 2.64 | 92.28 | 2.17 | 1.28 | 43.23 | 28.12 | 7.26 | 13.05 | 27.58 | 28.75 | 1260 | 0.44 | 0.45 | 0.39
5.24 | 63.33 | 4.24 | 1.71 | 0.42 | 20.4 | 3.06 | 95.72 | 2.15 | 1.24 | 49.01 | 21.55 | 6.71 | 12.90 | 26.33 | 27.92 | 1260 | 0.42 | 0.44 | 0.39
5.63 | 63.84 | 4.31 | 1.69 | 0.23 | 21.11 | 2.42 | 92.97 | 2.12 | 1.31 | 45.58 | 26.18 | 7.63 | 13.12 | 28.37 | 29.01 | 1340 | 0.35 | 0.41 | 0.38
5.64 | 63.81 | 4.31 | 1.73 | 0.38 | 21.23 | 2.6 | 92.46 | 2.13 | 1.31 | 43.74 | 27.91 | 7.65 | 13.12 | 28.42 | 29.23 | 1360 | 0.39 | 0.44 | 0.39
5.41 | 63.83 | 4.1 | 1.72 | 0.22 | 21.37 | 1.32 | 92.52 | 2.25 | 1.32 | 49.82 | 23.73 | 7.40 | 12.48 | 27.27 | 27.92 | 1430 | 0.42 | 0.44 | 0.38
5.31 | 64.05 | 4.11 | 1.71 | 0.39 | 21.02 | 1.4 | 94.33 | 2.23 | 1.29 | 53.70 | 19.79 | 7.12 | 12.51 | 26.74 | 27.81 | 1400 | 0.45 | 0.45 | 0.37
5.52 | 63.57 | 4.34 | 1.7 | 0.44 | 21.06 | 1.52 | 92.92 | 2.14 | 1.27 | 49.22 | 23.29 | 7.28 | 13.21 | 27.78 | 28.97 | 1360 | 0.43 | 0.44 | 0.38
5.27 | 64.12 | 4.09 | 1.72 | 0.37 | 20.85 | 1.92 | 95.19 | 2.23 | 1.29 | 53.46 | 19.49 | 7.05 | 12.45 | 26.54 | 27.63 | 1330 | 0.44 | 0.44 | 0.37
5.53 | 63.57 | 4.28 | 1.72 | 0.37 | 20.88 | 2.24 | 93.65 | 2.13 | 1.29 | 47.67 | 23.94 | 7.41 | 13.02 | 27.85 | 28.82 | 1260 | 0.43 | 0.43 | 0.38
5.51 | 63.66 | 4.24 | 1.69 | 0.36 | 21.01 | 1.96 | 93.35 | 2.15 | 1.30 | 48.38 | 23.78 | 7.43 | 12.90 | 27.76 | 28.63 | 1280 | 0.42 | 0.41 | 0.4
5.31 | 63.98 | 4.16 | 1.7 | 0.34 | 20.81 | 2.38 | 95.00 | 2.20 | 1.28 | 50.95 | 21.26 | 7.03 | 12.66 | 26.72 | 27.86 | 1330 | 0.41 | 0.41 | 0.38
5.24 | 64.29 | 4.11 | 1.66 | 0.3 | 21.01 | 1.82 | 94.84 | 2.25 | 1.27 | 53.52 | 19.90 | 6.93 | 12.51 | 26.37 | 27.46 | 1360 | 0.39 | 0.4 | 0.38
5.22 | 64.28 | 4.13 | 1.7 | 0.44 | 20.19 | 2.94 | 98.17 | 2.16 | 1.26 | 55.26 | 16.24 | 6.85 | 12.57 | 26.26 | 27.63 | 1250 | 0.43 | 0.44 | 0.37
5.4 | 64.92 | 4.15 | 1.66 | 0.32 | 20 | 2.96 | 99.60 | 2.09 | 1.30 | 57.99 | 13.64 | 7.29 | 12.63 | 27.20 | 28.04 | 1320 | 0.38 | 0.41 | 0.36
5.44 | 64.57 | 4.2 | 1.68 | 0.39 | 20.19 | 3.06 | 98.15 | 2.09 | 1.30 | 54.37 | 16.91 | 7.31 | 12.78 | 27.40 | 28.36 | 1250 | 0.42 | 0.42 | 0.37
4.85 | 64.63 | 4.24 | 1.45 | 0.29 | 21.2 | 2.46 | 95.13 | 2.33 | 1.14 | 53.29 | 20.62 | 5.68 | 12.90 | 24.26 | 26.38 | 1310 | 0.33 | 0.33 | 0.36
4.89 | 64.43 | 4.61 | 1.47 | 0.33 | 21.03 | 2.36 | 95.10 | 2.21 | 1.06 | 53.37 | 20.07 | 5.16 | 14.03 | 24.34 | 27.37 | 1280 | 0.41 | 0.36 | 0.37
4.51 | 64.08 | 5.41 | 1.29 | 0.28 | 21.53 | 2.04 | 92.58 | 2.17 | 0.83 | 50.86 | 23.40 | 2.80 | 16.46 | 22.06 | 27.78 | 1310 | 0.37 | 0.33 | 0.34
4.4 | 63.76 | 5.63 | 1.27 | 0.32 | 21.74 | 1.62 | 91.33 | 2.17 | 0.78 | 50.09 | 24.58 | 2.13 | 17.13 | 21.40 | 27.96 | 1350 | 0.39 | 0.32 | 0.33
4.27 | 64.26 | 5.72 | 1.26 | 0.37 | 20.96 | 2.24 | 95.16 | 2.10 | 0.75 | 56.28 | 17.68 | 1.64 | 17.41 | 20.68 | 27.81 | 1330 | 0.38 | 0.33 | 0.32
4.14 | 64.4 | 5.91 | 1.22 | 0.33 | 21.13 | 2.1 | 94.74 | 2.10 | 0.70 | 56.73 | 17.83 | 0.97 | 17.98 | 19.93 | 27.77 | 1300 | 0.39 | 0.32 | 0.3
4.18 | 64.66 | 5.53 | 1.22 | 0.34 | 20.97 | 2.38 | 96.04 | 2.16 | 0.76 | 58.14 | 16.31 | 1.72 | 16.83 | 20.27 | 27.06 | 1280 | 0.42 | 0.32 | 0.3
4.17 | 64.6 | 5.48 | 1.21 | 0.31 | 21.14 | 2.24 | 95.34 | 2.19 | 0.76 | 57.31 | 17.42 | 1.78 | 16.68 | 20.23 | 26.88 | 1280 | 0.38 | 0.31 | 0.29
4.17 | 64.3 | 5.47 | 1.22 | 0.31 | 21.44 | 1.68 | 93.74 | 2.22 | 0.76 | 56.10 | 19.19 | 1.80 | 16.65 | 20.24 | 26.87 | 1280 | 0.41 | 0.32 | 0.29
4.16 | 64.55 | 5.43 | 1.2 | 0.29 | 21.37 | 2.1 | 94.43 | 2.23 | 0.77 | 56.07 | 19.01 | 1.84 | 16.52 | 20.20 | 26.71 | 1250 | 0.39 | 0.31 | 0.3
4.13 | 64.2 | 5.47 | 1.2 | 0.35 | 21.4 | 1.72 | 93.82 | 2.23 | 0.76 | 56.11 | 19.07 | 1.69 | 16.65 | 20.02 | 26.77 | 1290 | 0.42 | 0.31 | 0.3
4.26 | 64.1 | 5.52 | 1.21 | 0.32 | 21.65 | 1.68 | 92.47 | 2.21 | 0.77 | 53.02 | 22.12 | 1.95 | 16.80 | 20.70 | 27.24 | 1260 | 0.4 | 0.32 | 0.3
4.05 | 64.61 | 5.45 | 1.2 | 0.31 | 21.31 | 1.64 | 94.92 | 2.24 | 0.74 | 59.35 | 16.37 | 1.51 | 16.58 | 19.61 | 26.45 | 1250 | 0.4 | 0.3 | 0.29
4.27 | 64.62 | 5.51 | 1.2 | 0.31 | 21.44 | 1.52 | 94.01 | 2.19 | 0.77 | 57.33 | 18.26 | 1.99 | 16.77 | 20.75 | 27.23 | 1290 | 0.38 | 0.32 | 0.3
4.24 | 64.43 | 5.49 | 1.18 | 0.32 | 21.46 | 1.68 | 93.72 | 2.21 | 0.77 | 55.98 | 19.34 | 1.95 | 16.71 | 20.60 | 27.09 | 1230 | 0.4 | 0.34 | 0.3
4.14 | 64.74 | 5.41 | 1.19 | 0.2 | 21.39 | 3.06 | 94.68 | 2.24 | 0.77 | 52.94 | 21.43 | 1.82 | 16.46 | 20.10 | 26.51 | 1230 | 0.38 | 0.32 | 0.29
4.08 | 64.49 | 5.45 | 1.19 | 0.26 | 21.54 | 2.24 | 93.80 | 2.26 | 0.75 | 54.47 | 20.71 | 1.59 | 16.58 | 19.77 | 26.48 | 1250 | 0.38 | 0.31 | 0.29
4.06 | 64.56 | 5.43 | 1.17 | 0.24 | 21.59 | 2.52 | 93.76 | 2.28 | 0.75 | 53.40 | 21.66 | 1.57 | 16.52 | 19.67 | 26.33 | 1260 | 0.35 | 0.3 | 0.29
4.13 | 64.7 | 5.46 | 1.17 | 0.36 | 20.77 | 3.22 | 97.06 | 2.17 | 0.76 | 56.84 | 16.71 | 1.71 | 16.61 | 20.03 | 26.73 | 1210 | 0.42 | 0.32 | 0.29
4.09 | 64.62 | 5.51 | 1.18 | 0.4 | 21.23 | 2.8 | 95.12 | 2.21 | 0.74 | 54.92 | 19.48 | 1.52 | 16.77 | 19.80 | 26.77 | 1230 | 0.39 | 0.32 | 0.29
4.1 | 64.7 | 5.54 | 1.19 | 0.34 | 20.92 | 2.94 | 96.43 | 2.17 | 0.74 | 56.93 | 17.08 | 1.49 | 16.86 | 19.84 | 26.81 | 1220 | 0.39 | 0.31 | 0.29
4.04 | 64.02 | 5.53 | 1.17 | 0.3 | 20.78 | 2.8 | 96.09 | 2.17 | 0.73 | 56.21 | 17.22 | 1.35 | 16.83 | 19.53 | 26.55 | 1230 | 0.35 | 0.29 | 0.29
4.06 | 64.48 | 5.5 | 1.18 | 0.29 | 21.51 | 2.04 | 93.89 | 2.25 | 0.74 | 55.53 | 19.82 | 1.45 | 16.74 | 19.64 | 26.55 | 1250 | 0.37 | 0.31 | 0.29
4.06 | 64.42 | 5.5 | 1.18 | 0.26 | 21.7 | 1.52 | 93.08 | 2.27 | 0.74 | 55.96 | 20.04 | 1.45 | 16.74 | 19.64 | 26.52 | 1280 | 0.36 | 0.3 | 0.29
4.01 | 64.56 | 5.45 | 1.17 | 0.34 | 21.51 | 2.86 | 94.13 | 2.27 | 0.74 | 52.93 | 21.78 | 1.41 | 16.58 | 19.39 | 26.33 | 1240 | 0.4 | 0.32 | 0.29
4.22 | 64.42 | 5.45 | 1.16 | 0.37 | 21.33 | 2.96 | 94.28 | 2.21 | 0.77 | 51.91 | 22.03 | 1.96 | 16.58 | 20.51 | 26.97 | 1220 | 0.44 | 0.33 | 0.3
4.27 | 64.49 | 5.48 | 1.18 | 0.3 | 21.25 | 1.98 | 94.58 | 2.18 | 0.78 | 56.41 | 18.41 | 2.04 | 16.68 | 20.76 | 27.13 | 1260 | 0.37 | 0.31 | 0.3
4.14 | 64.41 | 5.37 | 1.18 | 0.33 | 21.2 | 1.82 | 94.97 | 2.23 | 0.77 | 58.15 | 16.96 | 1.88 | 16.34 | 20.11 | 26.54 | 1280 | 0.38 | 0.31 | 0.29
4.27 | 65.1 | 5.32 | 1.18 | 0.4 | 20.53 | 2.8 | 98.54 | 2.14 | 0.80 | 61.26 | 12.69 | 2.31 | 16.19 | 20.82 | 26.88 | 1320 | 0.38 | 0.32 | 0.29
4.03 | 64.76 | 5.53 | 1.17 | 0.35 | 20.96 | 2.94 | 96.49 | 2.19 | 0.73 | 57.35 | 16.87 | 1.32 | 16.83 | 19.47 | 26.57 | 1210 | 0.39 | 0.3 | 0.29
4.02 | 65.14 | 5.39 | 1.16 | 0.35 | 20.5 | 3.22 | 99.11 | 2.18 | 0.75 | 61.52 | 12.41 | 1.53 | 16.40 | 19.47 | 26.23 | 1220 | 0.37 | 0.29 | 0.28
4.32 | 64.07 | 5.68 | 1.18 | 0.35 | 21.65 | 1.68 | 92.19 | 2.17 | 0.76 | 52.26 | 22.69 | 1.84 | 17.28 | 20.96 | 27.77 | 1250 | 0.35 | 0.31 | 0.3
4.1 | 64.41 | 5.7 | 1.16 | 0.31 | 21.21 | 2.52 | 94.70 | 2.16 | 0.72 | 55.02 | 19.34 | 1.22 | 17.35 | 19.79 | 27.11 | 1220 | 0.42 | 0.32 | 0.29
4.05 | 64.59 | 5.65 | 1.12 | 0.31 | 20.98 | 2.2 | 96.01 | 2.16 | 0.72 | 59.21 | 15.52 | 1.17 | 17.19 | 19.54 | 26.81 | 1220 | 0.41 | 0.32 | 0.28
4.2 | 64.21 | 5.81 | 1.13 | 0.36 | 21.19 | 2.6 | 94.22 | 2.12 | 0.72 | 53.20 | 20.66 | 1.30 | 17.68 | 20.28 | 27.66 | 1200 | 0.42 | 0.32 | 0.29
4.12 | 64.69 | 5.86 | 1.13 | 0.34 | 20.55 | 2.52 | 97.58 | 2.06 | 0.70 | 60.82 | 13.08 | 1.00 | 17.83 | 19.84 | 27.52 | 1210 | 0.41 | 0.3 | 0.28
4.43 | 64.85 | 5.67 | 1.15 | 0.28 | 20.54 | 2.82 | 97.50 | 2.03 | 0.78 | 58.51 | 14.79 | 2.15 | 17.25 | 21.55 | 27.97 | 1260 | 0.37 | 0.31 | 0.29
4.37 | 64.84 | 5.65 | 1.18 | 0.44 | 20.66 | 3.42 | 97.12 | 2.06 | 0.77 | 55.55 | 17.37 | 2.02 | 17.19 | 21.23 | 27.94 | 1240 | 0.41 | 0.33 | 0.31
4.77 | 64.19 | 4.77 | 1.41 | 0.45 | 21.01 | 2.98 | 94.88 | 2.20 | 1.00 | 50.60 | 22.10 | 4.57 | 14.52 | 23.65 | 27.43 | 1260 | 0.45 | 0.35 | 0.32
4.91 | 65.04 | 4.11 | 1.52 | 0.29 | 20.5 | 2.88 | 98.60 | 2.27 | 1.19 | 58.35 | 14.80 | 6.06 | 12.51 | 24.62 | 26.34 | 1280 | 0.38 | 0.32 | 0.34
4.82 | 65.12 | 4.32 | 1.47 | 0.28 | 20.39 | 3.06 | 99.14 | 2.23 | 1.12 | 59.08 | 13.93 | 5.46 | 13.15 | 24.07 | 26.47 | 1190 | 0.39 | 0.31 | 0.33
4.9 | 64.84 | 4.2 | 1.47 | 0.42 | 20.64 | 2.64 | 97.65 | 2.27 | 1.17 | 57.39 | 15.93 | 5.88 | 12.78 | 24.54 | 26.59 | 1210 | 0.39 | 0.31 | 0.34
4.87 | 64.5 | 4.04 | 1.5 | 0.33 | 21.37 | 2.04 | 94.43 | 2.40 | 1.21 | 53.33 | 21.08 | 6.07 | 12.29 | 24.43 | 26.08 | 1290 | 0.41 | 0.33 | 0.34
4.91 | 64.16 | 4.05 | 1.5 | 0.37 | 21.27 | 1.98 | 94.24 | 2.37 | 1.21 | 52.66 | 21.29 | 6.16 | 12.32 | 24.64 | 26.26 | 1290 | 0.39 | 0.32 | 0.34
4.92 | 64.29 | 3.88 | 1.53 | 0.41 | 21.24 | 2.94 | 94.69 | 2.41 | 1.27 | 49.69 | 23.45 | 6.47 | 11.81 | 24.75 | 25.99 | 1220 | 0.41 | 0.31 | 0.34
4.98 | 64.37 | 3.87 | 1.54 | 0.33 | 21.6 | 2.1 | 93.33 | 2.44 | 1.29 | 50.31 | 24.02 | 6.65 | 11.78 | 25.07 | 26.08 | 1290 | 0.37 | 0.31 | 0.35
4.9 | 64.3 | 3.84 | 1.53 | 0.3 | 21.48 | 1.82 | 93.84 | 2.46 | 1.28 | 52.66 | 21.90 | 6.49 | 11.69 | 24.66 | 25.73 | 1310 | 0.39 | 0.31 | 0.34
5.15 | 64 | 3.86 | 1.54 | 0.33 | 21.83 | 1.74 | 91.67 | 2.42 | 1.33 | 47.39 | 26.88 | 7.12 | 11.75 | 25.98 | 26.55 | 1290 | 0.38 | 0.31 | 0.35
5.03 | 64.49 | 3.89 | 1.54 | 0.3 | 21.67 | 1.4 | 93.14 | 2.43 | 1.29 | 52.75 | 22.38 | 6.75 | 11.84 | 25.33 | 26.24 | 1350 | 0.35 | 0.31 | 0.34
4.89 | 64.18 | 3.81 | 1.54 | 0.37 | 21.42 | 2.24 | 93.94 | 2.46 | 1.28 | 51.02 | 22.96 | 6.51 | 11.59 | 24.62 | 25.72 | 1290 | 0.4 | 0.32 | 0.34
4.96 | 64.28 | 3.77 | 1.55 | 0.34 | 21.34 | 3.06 | 94.32 | 2.44 | 1.32 | 48.29 | 24.79 | 6.77 | 11.47 | 25.00 | 25.82 | 1200 | 0.38 | 0.31 | 0.34
4.94 | 64.49 | 3.79 | 1.57 | 0.32 | 21.34 | 2.96 | 94.64 | 2.44 | 1.30 | 49.66 | 23.76 | 6.68 | 11.53 | 24.89 | 25.80 | 1200 | 0.39 | 0.31 | 0.34
4.84 | 64.27 | 3.79 | 1.5 | 0.28 | 20.75 | 2.36 | 96.83 | 2.40 | 1.28 | 56.36 | 17.02 | 6.41 | 11.53 | 24.36 | 25.40 | 1270 | 0.34 | 0.3 | 0.34
4.99 | 64.19 | 4 | 1.55 | 0.33 | 21.53 | 1.98 | 93.20 | 2.39 | 1.25 | 50.34 | 23.79 | 6.46 | 12.17 | 25.08 | 26.40 | 1270 | 0.37 | 0.3 | 0.35
4.97 | 63.95 | 4.16 | 1.55 | 0.38 | 21.38 | 1.76 | 93.31 | 2.34 | 1.19 | 51.31 | 22.63 | 6.13 | 12.66 | 24.92 | 26.74 | 1280 | 0.39 | 0.32 | 0.34
5.23 | 63.63 | 4 | 1.57 | 0.23 | 22.12 | 1.24 | 89.86 | 2.40 | 1.31 | 44.98 | 29.53 | 7.09 | 12.17 | 26.36 | 27.03 | 1360 | 0.36 | 0.31 | 0.34
5.08 | 63.83 | 3.89 | 1.55 | 0.28 | 21.86 | 1.4 | 91.40 | 2.44 | 1.31 | 48.28 | 26.29 | 6.88 | 11.84 | 25.60 | 26.37 | 1330 | 0.37 | 0.31 | 0.34
5 | 63.84 | 3.81 | 1.56 | 0.4 | 21.65 | 1.96 | 92.39 | 2.46 | 1.31 | 48.29 | 25.68 | 6.80 | 11.59 | 25.20 | 26.09 | 1280 | 0.45 | 0.34 | 0.34
5 | 64.35 | 3.79 | 1.55 | 0.21 | 21.33 | 2.94 | 94.37 | 2.43 | 1.32 | 48.84 | 24.35 | 6.84 | 11.53 | 25.21 | 25.85 | 1220 | 0.37 | 0.3 | 0.34
5 | 64.43 | 3.82 | 1.52 | 0.23 | 21.22 | 2.52 | 94.89 | 2.41 | 1.31 | 51.67 | 21.90 | 6.79 | 11.62 | 25.20 | 25.90 | 1280 | 0.36 | 0.3 | 0.34
4.9 | 64.6 | 3.8 | 1.54 | 0.24 | 21.38 | 2.4 | 94.70 | 2.46 | 1.29 | 52.33 | 21.86 | 6.56 | 11.56 | 24.67 | 25.60 | 1320 | 0.34 | 0.29 | 0.33
4.89 | 64.15 | 3.83 | 1.53 | 0.28 | 21.33 | 2.99 | 94.23 | 2.45 | 1.28 | 48.50 | 24.60 | 6.48 | 11.65 | 24.61 | 25.66 | 1220 | 0.37 | 0.3 | 0.34
4.89 | 64.6 | 3.74 | 1.54 | 0.29 | 21.52 | 2.68 | 94.23 | 2.49 | 1.31 | 50.28 | 23.81 | 6.63 | 11.38 | 24.64 | 25.48 | 1270 | 0.36 | 0.3 | 0.34
4.91 | 64.25 | 3.71 | 1.54 | 0.23 | 21.92 | 1.96 | 92.21 | 2.54 | 1.32 | 48.66 | 26.18 | 6.73 | 11.29 | 24.76 | 25.42 | 1330 | 0.36 | 0.31 | 0.34
4.97 | 64.58 | 3.78 | 1.54 | 0.19 | 21.67 | 1.86 | 93.46 | 2.48 | 1.31 | 51.80 | 23.09 | 6.77 | 11.50 | 25.05 | 25.71 | 1300 | 0.33 | 0.29 | 0.34
4.93 | 64.64 | 3.74 | 1.54 | 0.24 | 21.71 | 1.84 | 93.50 | 2.50 | 1.32 | 52.15 | 22.94 | 6.74 | 11.38 | 24.85 | 25.55 | 1340 | 0.31 | 0.29 | 0.34
4.83 | 64.25 | 3.7 | 1.53 | 0.4 | 21.48 | 1.82 | 94.01 | 2.52 | 1.31 | 53.12 | 21.55 | 6.54 | 11.26 | 24.34 | 25.32 | 1310 | 0.34 | 0.31 | 0.34
4.95 | 64.16 | 3.77 | 1.54 | 0.33 | 21.51 | 2.36 | 93.50 | 2.47 | 1.31 | 49.42 | 24.43 | 6.74 | 11.47 | 24.95 | 25.77 | 1270 | 0.37 | 0.31 | 0.34
4.96 | 64.27 | 3.76 | 1.54 | 0.28 | 21.66 | 2.83 | 93.09 | 2.48 | 1.32 | 46.76 | 26.86 | 6.78 | 11.44 | 25.01 | 25.72 | 1240 | 0.36 | 0.3 | 0.35
4.95 | 64.43 | 3.76 | 1.53 | 0.34 | 21.56 | 2.99 | 93.71 | 2.48 | 1.32 | 47.59 | 25.95 | 6.76 | 11.44 | 24.95 | 25.74 | 1220 | 0.36 | 0.3 | 0.34
4.87 | 64.38 | 3.64 | 1.5 | 0.23 | 21.89 | 2.24 | 92.63 | 2.57 | 1.34 | 48.64 | 26.10 | 6.75 | 11.08 | 24.57 | 25.10 | 1320 | 0.31 | 0.29 | 0.34
4.9 | 64.57 | 3.7 | 1.49 | 0.23 | 21.66 | 1.99 | 93.67 | 2.52 | 1.32 | 51.89 | 22.99 | 6.72 | 11.26 | 24.71 | 25.32 | 1310 | 0.33 | 0.28 | 0.33
4.96 | 65.35 | 3.8 | 1.5 | 0.31 | 20.98 | 3.28 | 97.30 | 2.39 | 1.31 | 54.44 | 19.12 | 6.71 | 11.56 | 24.99 | 25.80 | 1240 | 0.33 | 0.3 | 0.33
4.96 | 64.95 | 3.8 | 1.49 | 0.38 | 20.96 | 3.53 | 96.78 | 2.39 | 1.31 | 51.95 | 20.94 | 6.71 | 11.56 | 24.99 | 25.86 | 1220 | 0.37 | 0.3 | 0.33
4.61 | 63.82 | 4.14 | 1.39 | 0.39 | 22.11 | 1.84 | 91.00 | 2.53 | 1.11 | 47.35 | 27.71 | 5.21 | 12.60 | 23.02 | 25.49 | 1310 | 0.38 | 0.3 | 0.32
4.62 | 63.88 | 4.19 | 1.38 | 0.39 | 22.26 | 1.72 | 90.49 | 2.53 | 1.10 | 46.80 | 28.55 | 5.15 | 12.75 | 23.06 | 25.62 | 1280 | 0.37 | 0.31 | 0.33
4.7 | 64.4 | 4.05 | 1.4 | 0.23 | 22.07 | 1.84 | 91.91 | 2.52 | 1.16 | 49.54 | 25.94 | 5.60 | 12.32 | 23.53 | 25.41 | 1330 | 0.29 | 0.29 | 0.33
4.62 | 64.34 | 4.06 | 1.4 | 0.34 | 21.85 | 1.92 | 92.76 | 2.52 | 1.14 | 51.17 | 24.09 | 5.37 | 12.35 | 23.10 | 25.30 | 1300 | 0.33 | 0.3 | 0.33
4.66 | 64.7 | 4.04 | 1.39 | 0.41 | 20.77 | 3.56 | 97.48 | 2.39 | 1.15 | 53.92 | 18.91 | 5.51 | 12.29 | 23.32 | 25.44 | 1240 | 0.38 | 0.32 | 0.33
4.76 | 64.81 | 4.04 | 1.38 | 0.21 | 21.42 | 2.04 | 94.87 | 2.43 | 1.18 | 54.95 | 20.00 | 5.78 | 12.29 | 23.85 | 25.52 | 1290 | 0.29 | 0.28 | 0.33
4.63 | 64.32 | 4.08 | 1.36 | 0.25 | 21.83 | 2.02 | 92.77 | 2.51 | 1.13 | 50.73 | 24.36 | 5.37 | 12.42 | 23.15 | 25.24 | 1300 | 0.32 | 0.3 | 0.33
4.7 | 64.25 | 4.07 | 1.39 | 0.25 | 22.05 | 1.96 | 91.75 | 2.51 | 1.15 | 48.56 | 26.62 | 5.57 | 12.39 | 23.52 | 25.46 | 1310 | 0.33 | 0.3 | 0.33
4.68 | 64.06 | 4.07 | 1.4 | 0.3 | 22.17 | 2.52 | 91.08 | 2.53 | 1.15 | 44.73 | 29.86 | 5.52 | 12.39 | 23.42 | 25.46 | 1250 | 0.35 | 0.32 | 0.33
4.51 | 64.42 | 4.03 | 1.39 | 0.28 | 21.97 | 2.88 | 92.63 | 2.57 | 1.12 | 47.45 | 27.23 | 5.13 | 12.26 | 22.53 | 24.84 | 1260 | 0.3 | 0.3 | 0.33
4.53 | 64.24 | 4.01 | 1.4 | 0.32 | 21.75 | 3.24 | 93.18 | 2.55 | 1.13 | 46.82 | 27.08 | 5.22 | 12.20 | 22.64 | 24.91 | 1220 | 0.35 | 0.33 | 0.32
4.5 | 64.34 | 4.1 | 1.4 | 0.32 | 21.74 | 2.8 | 93.33 | 2.53 | 1.10 | 49.17 | 25.28 | 4.99 | 12.48 | 22.45 | 25.02 | 1240 | 0.31 | 0.32 | 0.33
4.51 | 64.31 | 4.01 | 1.4 | 0.4 | 21.58 | 3.22 | 93.96 | 2.53 | 1.12 | 48.61 | 25.24 | 5.17 | 12.20 | 22.54 | 24.93 | 1210 | 0.36 | 0.34 | 0.32
4.42 | 64.08 | 4.12 | 1.41 | 0.37 | 21.83 | 2.66 | 92.73 | 2.56 | 1.07 | 48.50 | 26.04 | 4.74 | 12.54 | 22.02 | 24.88 | 1250 | 0.35 | 0.32 | 0.33
4.42 | 64.35 | 4.08 | 1.41 | 0.34 | 21.95 | 2.1 | 92.70 | 2.58 | 1.08 | 51.03 | 24.48 | 4.81 | 12.42 | 22.03 | 24.77 | 1290 | 0.34 | 0.33 | 0.33
4.48 | 64.11 | 4.13 | 1.4 | 0.66 | 21.5 | 2.8 | 93.92 | 2.50 | 1.08 | 50.15 | 23.85 | 4.88 | 12.57 | 22.34 | 25.36 | 1240 | 0.42 | 0.37 | 0.33
4.49 | 64.29 | 4.07 | 1.41 | 0.47 | 21.49 | 3.36 | 94.26 | 2.51 | 1.10 | 48.70 | 24.92 | 5.01 | 12.39 | 22.41 | 25.08 | 1210 | 0.39 | 0.35 | 0.32
4.52 | 64.56 | 4.06 | 1.41 | 0.3 | 21.75 | 3.06 | 93.62 | 2.53 | 1.11 | 48.85 | 25.54 | 5.11 | 12.35 | 22.57 | 24.98 | 1220 | 0.27 | 0.31 | 0.32
4.51 | 64.02 | 4.03 | 1.39 | 0.42 | 21.84 | 2.84 | 92.54 | 2.56 | 1.12 | 46.98 | 27.22 | 5.13 | 12.26 | 22.53 | 24.98 | 1200 | 0.41 | 0.34 | 0.33
4.54 | 64.09 | 4.09 | 1.4 | 0.33 | 21.9 | 3.5 | 92.31 | 2.54 | 1.11 | 43.83 | 29.76 | 5.11 | 12.45 | 22.67 | 25.12 | 1210 | 0.35 | 0.32 | 0.33
4.51 | 64.2 | 4.06 | 1.4 | 0.32 | 22.02 | 2.04 | 92.10 | 2.57 | 1.11 | 49.55 | 25.79 | 5.08 | 12.35 | 22.52 | 24.96 | 1290 | 0.34 | 0.32 | 0.34
4.6 | 64.16 | 4.09 | 1.42 | 0.27 | 21.73 | 2.86 | 92.96 | 2.50 | 1.12 | 47.61 | 26.42 | 5.27 | 12.45 | 22.99 | 25.26 | 1230 | 0.33 | 0.32 | 0.33
4.48 | 64.23 | 4.18 | 1.41 | 0.35 | 21.89 | 2.77 | 92.57 | 2.53 | 1.07 | 47.72 | 26.80 | 4.80 | 12.72 | 22.32 | 25.17 | 1260 | 0.33 | 0.31 | 0.33
4.52 | 64.08 | 4.12 | 1.43 | 0.28 | 21.99 | 2.24 | 91.97 | 2.55 | 1.10 | 48.33 | 26.63 | 5.01 | 12.54 | 22.55 | 25.11 | 1270 | 0.38 | 0.32 | 0.33
4.44 | 64.1 | 4.06 | 1.42 | 0.32 | 21.96 | 1.96 | 92.29 | 2.58 | 1.09 | 50.40 | 24.98 | 4.90 | 12.35 | 22.15 | 24.77 | 1300 | 0.38 | 0.32 | 0.33
4.46 | 64.26 | 4.1 | 1.42 | 0.4 | 21.75 | 2.4 | 93.24 | 2.54 | 1.09 | 50.66 | 24.18 | 4.88 | 12.48 | 22.24 | 25.00 | 1290 | 0.37 | 0.32 | 0.33

## Feb 14
Al2O3 | CaO | Fe2O3 | MgO | SO3 | SiO2 | F.CaO | LSF | SM | A/F | C3S | C2S | C3A | C4AF | 2C3A+C4AF | LIQUID % | LT.WT Gm/Ltr | K2O | Na2O | TiO2
4.39 | 64.08 | 4.1 | 1.4 | 0.39 | 21.47 | 2.88 | 94.17 | 2.53 | 1.07 | 50.58 | 23.44 | 4.70 | 12.48 | 21.87 | 24.76 | 1270 | 0.37 | 0.31 | 0.33
4.47 | 64.25 | 4.04 | 1.42 | 0.28 | 21.9 | 2.32 | 92.70 | 2.57 | 1.11 | 49.83 | 25.24 | 5.01 | 12.29 | 22.31 | 24.77 | 1280 | 0.34 | 0.31 | 0.33
4.44 | 64.33 | 4.07 | 1.42 | 0.3 | 21.54 | 2.8 | 94.21 | 2.53 | 1.09 | 51.09 | 23.25 | 4.88 | 12.39 | 22.14 | 24.77 | 1250 | 0.34 | 0.31 | 0.33
4.5 | 64.4 | 4.06 | 1.43 | 0.21 | 21.54 | 2.52 | 94.22 | 2.52 | 1.11 | 52.13 | 22.47 | 5.06 | 12.35 | 22.47 | 24.85 | 1290 | 0.33 | 0.31 | 0.33
4.5 | 64.47 | 4 | 1.45 | 0.17 | 21.56 | 2.66 | 94.30 | 2.54 | 1.13 | 51.78 | 22.79 | 5.16 | 12.17 | 22.49 | 24.70 | 1280 | 0.33 | 0.31 | 0.33
4.49 | 64.58 | 4.07 | 1.44 | 0.29 | 21.5 | 2.52 | 94.65 | 2.51 | 1.10 | 53.22 | 21.53 | 5.01 | 12.39 | 22.41 | 24.93 | 1300 | 0.3 | 0.31 | 0.32
4.5 | 64.81 | 4.03 | 1.41 | 0.4 | 20.95 | 2.94 | 97.20 | 2.46 | 1.12 | 56.62 | 17.40 | 5.11 | 12.26 | 22.48 | 24.95 | 1300 | 0.33 | 0.33 | 0.32
4.51 | 65 | 3.99 | 1.4 | 0.31 | 20.95 | 3.22 | 97.50 | 2.46 | 1.13 | 56.24 | 17.68 | 5.20 | 12.14 | 22.54 | 24.79 | 1260 | 0.34 | 0.32 | 0.32
4.56 | 65.08 | 4.5 | 1.42 | 0.33 | 20.9 | 2.97 | 97.25 | 2.31 | 1.01 | 56.90 | 17.04 | 4.47 | 13.69 | 22.63 | 26.10 | 1290 | 0.34 | 0.32 | 0.32
4.72 | 63.73 | 4.22 | 1.59 | 0.39 | 21.75 | 1.96 | 91.95 | 2.43 | 1.12 | 48.38 | 25.90 | 5.37 | 12.84 | 23.58 | 26.19 | 1320 | 0.37 | 0.38 | 0.35
4.68 | 64.57 | 4.17 | 1.58 | 0.29 | 21.13 | 2.74 | 95.67 | 2.39 | 1.12 | 53.68 | 20.13 | 5.35 | 12.69 | 23.38 | 25.85 | 1300 | 0.34 | 0.37 | 0.35
4.62 | 64.52 | 4.07 | 1.58 | 0.5 | 20.68 | 2.99 | 97.62 | 2.38 | 1.14 | 56.42 | 16.77 | 5.36 | 12.39 | 23.10 | 25.66 | 1340 | 0.35 | 0.37 | 0.34
4.73 | 65.03 | 4.08 | 1.62 | 0.31 | 20.27 | 3.28 | 99.92 | 2.30 | 1.16 | 59.68 | 13.13 | 5.63 | 12.42 | 23.68 | 25.86 | 1280 | 0.38 | 0.37 | 0.33
4.71 | 64.53 | 4.05 | 1.65 | 0.26 | 20.95 | 2.8 | 96.39 | 2.39 | 1.16 | 54.61 | 18.91 | 5.63 | 12.32 | 23.58 | 25.71 | 1320 | 0.37 | 0.37 | 0.34
4.75 | 64.15 | 4.14 | 1.66 | 0.3 | 21.58 | 1.82 | 93.22 | 2.43 | 1.15 | 51.86 | 22.79 | 5.58 | 12.60 | 23.76 | 26.08 | 1350 | 0.36 | 0.38 | 0.34
4.77 | 64.43 | 4.12 | 1.68 | 0.34 | 21.1 | 2.94 | 95.48 | 2.37 | 1.16 | 51.99 | 21.32 | 5.67 | 12.54 | 23.88 | 26.16 | 1300 | 0.36 | 0.39 | 0.34
4.75 | 64.52 | 4.06 | 1.65 | 0.33 | 21.02 | 1.96 | 96.02 | 2.39 | 1.17 | 57.17 | 17.18 | 5.72 | 12.35 | 23.79 | 25.92 | 1340 | 0.33 | 0.37 | 0.34
4.72 | 64.34 | 4.12 | 1.64 | 0.39 | 20.75 | 2.8 | 96.84 | 2.35 | 1.15 | 55.19 | 17.90 | 5.54 | 12.54 | 23.61 | 26.02 | 1280 | 0.34 | 0.37 | 0.34
4.8 | 64.5 | 4.14 | 1.66 | 0.29 | 21.13 | 1.74 | 95.39 | 2.36 | 1.16 | 56.70 | 17.85 | 5.72 | 12.60 | 24.03 | 26.22 | 1340 | 0.33 | 0.38 | 0.34
4.71 | 64.39 | 4.1 | 1.64 | 0.57 | 21.18 | 1.88 | 95.22 | 2.40 | 1.15 | 55.96 | 18.55 | 5.54 | 12.48 | 23.56 | 26.12 | 1360 | 0.38 | 0.42 | 0.34
4.79 | 64.49 | 4.1 | 1.68 | 0.44 | 20.8 | 2.12 | 96.75 | 2.34 | 1.17 | 57.74 | 16.12 | 5.76 | 12.48 | 23.99 | 26.27 | 1340 | 0.37 | 0.39 | 0.34
4.73 | 64.39 | 4.11 | 1.66 | 0.39 | 21.04 | 1.96 | 95.73 | 2.38 | 1.15 | 56.55 | 17.70 | 5.58 | 12.51 | 23.67 | 26.05 | 1360 | 0.34 | 0.39 | 0.34
4.77 | 64.49 | 4.1 | 1.67 | 0.31 | 20.67 | 2.1 | 97.32 | 2.33 | 1.16 | 58.95 | 14.83 | 5.70 | 12.48 | 23.88 | 26.07 | 1320 | 0.35 | 0.37 | 0.34
4.63 | 64.03 | 4.06 | 1.62 | 0.28 | 20.14 | 2.52 | 99.14 | 2.32 | 1.14 | 60.39 | 12.23 | 5.40 | 12.35 | 23.15 | 25.49 | 1270 | 0.37 | 0.36 | 0.34
4.78 | 64.34 | 4.08 | 1.66 | 0.29 | 21.28 | 1.68 | 94.66 | 2.40 | 1.17 | 55.37 | 19.28 | 5.76 | 12.42 | 23.94 | 26.03 | 1350 | 0.32 | 0.39 | 0.34
4.87 | 64.4 | 4.12 | 1.63 | 0.43 | 21.32 | 1.86 | 94.40 | 2.37 | 1.18 | 53.92 | 20.49 | 5.93 | 12.54 | 24.41 | 26.49 | 1320 | 0.32 | 0.38 | 0.34
4.84 | 63.84 | 4.12 | 1.66 | 0.57 | 21.26 | 1.84 | 93.86 | 2.37 | 1.17 | 52.38 | 21.48 | 5.85 | 12.54 | 24.25 | 26.57 | 1290 | 0.37 | 0.42 | 0.34
4.77 | 63.93 | 4.06 | 1.66 | 0.41 | 21.12 | 2.04 | 94.71 | 2.39 | 1.17 | 53.55 | 20.20 | 5.77 | 12.35 | 23.90 | 26.07 | 1280 | 0.33 | 0.39 | 0.34
4.74 | 63.92 | 4.12 | 1.62 | 0.31 | 21.04 | 1.72 | 95.01 | 2.37 | 1.15 | 55.54 | 18.47 | 5.59 | 12.54 | 23.72 | 25.98 | 1340 | 0.3 | 0.35 | 0.35
4.81 | 63.84 | 4.09 | 1.67 | 0.42 | 21.26 | 2.24 | 93.94 | 2.39 | 1.18 | 50.99 | 22.53 | 5.83 | 12.45 | 24.10 | 26.28 | 1280 | 0.37 | 0.4 | 0.34
4.87 | 64.02 | 4.14 | 1.68 | 0.43 | 21.38 | 1.68 | 93.60 | 2.37 | 1.18 | 52.62 | 21.64 | 5.90 | 12.60 | 24.40 | 26.58 | 1350 | 0.34 | 0.4 | 0.34
4.79 | 63.99 | 4.11 | 1.68 | 0.32 | 21.25 | 1.82 | 94.21 | 2.39 | 1.17 | 53.50 | 20.61 | 5.74 | 12.51 | 23.99 | 26.17 | 1320 | 0.33 | 0.38 | 0.35
4.75 | 63.95 | 4.08 | 1.66 | 0.36 | 21.36 | 1.96 | 93.82 | 2.42 | 1.16 | 52.24 | 21.87 | 5.68 | 12.42 | 23.78 | 26.01 | 1310 | 0.37 | 0.39 | 0.34
4.71 | 64.03 | 4.03 | 1.66 | 0.42 | 21.5 | 1.88 | 93.51 | 2.46 | 1.17 | 52.16 | 22.33 | 5.66 | 12.26 | 23.59 | 25.84 | 1340 | 0.34 | 0.39 | 0.34
4.7 | 64.19 | 4.01 | 1.63 | 0.33 | 21.32 | 2.02 | 94.48 | 2.45 | 1.17 | 53.71 | 20.65 | 5.67 | 12.20 | 23.54 | 25.65 | 1310 | 0.36 | 0.39 | 0.34
4.61 | 64.26 | 3.92 | 1.63 | 0.36 | 21.52 | 2.12 | 94.04 | 2.52 | 1.18 | 52.80 | 21.91 | 5.58 | 11.93 | 23.10 | 25.21 | 1300 | 0.38 | 0.38 | 0.33
4.74 | 64.2 | 4.07 | 1.65 | 0.4 | 21.07 | 2.24 | 95.35 | 2.39 | 1.16 | 54.40 | 19.41 | 5.67 | 12.39 | 23.73 | 25.99 | 1270 | 0.33 | 0.37 | 0.34
5.07 | 64.01 | 4.12 | 1.62 | 0.65 | 20.53 | 3.06 | 96.62 | 2.23 | 1.23 | 52.11 | 19.59 | 6.46 | 12.54 | 25.47 | 27.29 | 1230 | 0.35 | 0.42 | 0.35
4.98 | 64.14 | 4.11 | 1.63 | 0.5 | 20.83 | 2.24 | 95.77 | 2.29 | 1.21 | 54.31 | 18.79 | 6.24 | 12.51 | 24.99 | 26.86 | 1290 | 0.36 | 0.41 | 0.34
5.04 | 64.33 | 4.1 | 1.65 | 0.46 | 21.15 | 1.96 | 94.70 | 2.31 | 1.23 | 53.40 | 20.39 | 6.42 | 12.48 | 25.31 | 27.00 | 1320 | 0.31 | 0.41 | 0.34
4.82 | 64.17 | 3.95 | 1.67 | 0.43 | 21.22 | 2.68 | 94.69 | 2.42 | 1.22 | 50.98 | 22.42 | 6.09 | 12.02 | 24.20 | 26.01 | 1270 | 0.38 | 0.41 | 0.34
4.82 | 64.35 | 3.94 | 1.66 | 0.41 | 21.05 | 2.88 | 95.64 | 2.40 | 1.22 | 52.21 | 21.01 | 6.11 | 11.99 | 24.20 | 25.96 | 1260 | 0.36 | 0.39 | 0.36
4.78 | 64.42 | 3.95 | 1.62 | 0.44 | 20.63 | 3.08 | 97.51 | 2.36 | 1.21 | 55.13 | 17.60 | 5.98 | 12.02 | 23.99 | 25.85 | 1260 | 0.35 | 0.39 | 0.33
4.85 | 64.69 | 4.02 | 1.61 | 0.42 | 20.54 | 1.96 | 98.10 | 2.32 | 1.21 | 60.90 | 12.99 | 6.05 | 12.23 | 24.33 | 26.18 | 1340 | 0.35 | 0.38 | 0.33
4.86 | 64.14 | 4 | 1.62 | 0.41 | 20.5 | 2.24 | 97.43 | 2.31 | 1.22 | 57.78 | 15.22 | 6.11 | 12.17 | 24.39 | 26.17 | 1310 | 0.32 | 0.4 | 0.34
4.91 | 63.78 | 3.99 | 1.68 | 0.37 | 21.34 | 1.68 | 93.47 | 2.40 | 1.23 | 51.89 | 22.08 | 6.26 | 12.14 | 24.66 | 26.31 | 1350 | 0.35 | 0.39 | 0.35
4.89 | 63.73 | 3.91 | 1.69 | 0.34 | 21.48 | 1.72 | 92.96 | 2.44 | 1.25 | 50.71 | 23.37 | 6.34 | 11.90 | 24.58 | 26.06 | 1350 | 0.36 | 0.39 | 0.34
4.89 | 63.71 | 3.91 | 1.7 | 0.35 | 21.66 | 1.48 | 92.26 | 2.46 | 1.25 | 50.24 | 24.24 | 6.34 | 11.90 | 24.58 | 26.08 | 1400 | 0.36 | 0.38 | 0.35
4.81 | 63.82 | 3.84 | 1.69 | 0.4 | 21.54 | 3.06 | 93.06 | 2.49 | 1.25 | 45.80 | 27.24 | 6.25 | 11.69 | 24.18 | 25.73 | 1260 | 0.38 | 0.39 | 0.35
4.82 | 63.81 | 3.86 | 1.69 | 0.35 | 21.64 | 1.86 | 92.63 | 2.49 | 1.25 | 49.79 | 24.52 | 6.24 | 11.75 | 24.23 | 25.75 | 1320 | 0.36 | 0.38 | 0.35
4.88 | 63.89 | 3.9 | 1.72 | 0.33 | 21.74 | 2.52 | 92.24 | 2.48 | 1.25 | 46.21 | 27.51 | 6.33 | 11.87 | 24.53 | 26.03 | 1250 | 0.35 | 0.38 | 0.35
4.8 | 63.82 | 3.84 | 1.71 | 0.35 | 21.57 | 2.8 | 92.96 | 2.50 | 1.25 | 46.70 | 26.65 | 6.22 | 11.69 | 24.13 | 25.67 | 1210 | 0.36 | 0.38 | 0.34
4.8 | 63.4 | 3.86 | 1.66 | 0.36 | 21.93 | 1.96 | 91.00 | 2.53 | 1.24 | 45.64 | 28.48 | 6.19 | 11.75 | 24.12 | 25.67 | 1250 | 0.34 | 0.36 | 0.35
4.97 | 63.81 | 3.96 | 1.71 | 0.56 | 21.07 | 3.06 | 94.49 | 2.36 | 1.26 | 48.09 | 24.17 | 6.47 | 12.05 | 24.99 | 26.64 | 1200 | 0.38 | 0.41 | 0.34
[6 empty] | 3.64 | [9 empty] | 1150
4.8 | 64.11 | 3.85 | 1.71 | 0.29 | 21.64 | 2.64 | 93.11 | 2.50 | 1.25 | 47.99 | 25.88 | 6.21 | 11.72 | 24.13 | 25.63 | 1260 | 0.33 | 0.37 | 0.34
4.8 | 63.86 | 3.88 | 1.72 | 0.36 | 21.53 | 3.06 | 93.14 | 2.48 | 1.24 | 46.05 | 27.03 | 6.16 | 11.81 | 24.12 | 25.78 | 1250 | 0.38 | 0.37 | 0.35
4.87 | 63.79 | 3.85 | 1.72 | 0.3 | 21.52 | 2.58 | 92.98 | 2.47 | 1.26 | 47.37 | 26.00 | 6.39 | 11.72 | 24.50 | 25.86 | 1280 | 0.34 | 0.38 | 0.35
4.82 | 63.78 | 3.83 | 1.7 | 0.39 | 21.41 | 2.3 | 93.49 | 2.48 | 1.26 | 49.67 | 23.95 | 6.29 | 11.65 | 24.24 | 25.74 | 1290 | 0.34 | 0.38 | 0.35
4.74 | 63.02 | 3.83 | 1.69 | 0.32 | 21.51 | 2.52 | 92.13 | 2.51 | 1.24 | 45.46 | 27.42 | 6.08 | 11.65 | 23.82 | 25.42 | 1270 | 0.34 | 0.37 | 0.34
4.91 | 63.59 | 3.9 | 1.7 | 0.31 | 21.68 | 2.46 | 91.98 | 2.46 | 1.26 | 45.49 | 27.88 | 6.41 | 11.87 | 24.69 | 26.07 | 1250 | 0.34 | 0.39 | 0.35
5.02 | 63.55 | 3.94 | 1.73 | 0.38 | 21.69 | 2.3 | 91.68 | 2.42 | 1.27 | 45.10 | 28.20 | 6.64 | 11.99 | 25.26 | 26.59 | 1260 | 0.37 | 0.38 | 0.36
4.89 | 64.27 | 3.87 | 1.67 | 0.34 | 21.25 | 2.12 | 94.68 | 2.43 | 1.26 | 53.09 | 20.92 | 6.41 | 11.78 | 24.60 | 25.95 | 1300 | 0.33 | 0.35 | 0.35
4.87 | 64.58 | 3.91 | 1.66 | 0.37 | 20.99 | 1.82 | 96.16 | 2.39 | 1.25 | 57.62 | 16.75 | 6.29 | 11.90 | 24.48 | 26.00 | 1350 | 0.33 | 0.36 | 0.34
4.84 | 64.22 | 3.87 | 1.67 | 0.33 | 21.18 | 1.68 | 94.96 | 2.43 | 1.25 | 55.54 | 18.87 | 6.28 | 11.78 | 24.33 | 25.79 | 1380 | 0.33 | 0.37 | 0.34
4.85 | 64.11 | 3.88 | 1.72 | 0.32 | 21.36 | 1.96 | 94.07 | 2.45 | 1.25 | 52.50 | 21.67 | 6.29 | 11.81 | 24.38 | 25.88 | 1300 | 0.36 | 0.37 | 0.35
4.86 | 63.71 | 3.9 | 1.71 | 0.47 | 21.19 | 2.24 | 94.11 | 2.42 | 1.25 | 50.93 | 22.37 | 6.28 | 11.87 | 24.43 | 26.10 | 1250 | 0.39 | 0.37 | 0.35
4.86 | 63.85 | 3.86 | 1.72 | 0.34 | 21.19 | 2.1 | 94.35 | 2.43 | 1.26 | 52.13 | 21.47 | 6.35 | 11.75 | 24.44 | 25.89 | 1280 | 0.36 | 0.37 | 0.34
4.85 | 63.91 | 3.89 | 1.71 | 0.26 | 21.22 | 1.96 | 94.31 | 2.43 | 1.25 | 52.74 | 21.09 | 6.27 | 11.84 | 24.38 | 25.84 | 1290 | 0.35 | 0.36 | 0.34
4.81 | 63.97 | 3.84 | 1.71 | 0.25 | 21.47 | 1.84 | 93.55 | 2.48 | 1.25 | 51.91 | 22.43 | 6.25 | 11.69 | 24.18 | 25.60 | 1360 | 0.34 | 0.36 | 0.35
4.8 | 63.95 | 3.86 | 1.7 | 0.29 | 21.46 | 2.04 | 93.55 | 2.48 | 1.24 | 51.13 | 22.99 | 6.19 | 11.75 | 24.12 | 25.64 | 1290 | 0.31 | 0.35 | 0.35
4.77 | 63.92 | 3.86 | 1.68 | 0.36 | 21.36 | 2.04 | 93.94 | 2.48 | 1.24 | 51.97 | 22.08 | 6.11 | 11.75 | 23.96 | 25.60 | 1280 | 0.3 | 0.36 | 0.35
4.95 | 63.92 | 3.85 | 1.68 | 0.41 | 21.52 | 1.94 | 93.04 | 2.45 | 1.29 | 49.97 | 24.05 | 6.60 | 11.72 | 24.92 | 26.16 | 1290 | 0.34 | 0.38 | 0.35
4.92 | 64.13 | 3.86 | 1.65 | 0.36 | 20.97 | 2.12 | 95.53 | 2.39 | 1.27 | 54.46 | 19.08 | 6.51 | 11.75 | 24.76 | 26.02 | 1300 | 0.36 | 0.37 | 0.34
4.81 | 64.19 | 3.81 | 1.69 | 0.32 | 21.29 | 2.04 | 94.59 | 2.47 | 1.26 | 53.40 | 20.79 | 6.30 | 11.59 | 24.19 | 25.58 | 1300 | 0.34 | 0.36 | 0.33
4.91 | 63.92 | 3.84 | 1.7 | 0.44 | 21.47 | 2.52 | 93.31 | 2.45 | 1.28 | 48.27 | 25.18 | 6.51 | 11.69 | 24.71 | 26.07 | 1240 | 0.34 | 0.4 | 0.34
4.94 | 63.52 | 3.86 | 1.69 | 0.41 | 21.83 | 1.26 | 91.32 | 2.48 | 1.28 | 48.80 | 25.81 | 6.56 | 11.75 | 24.87 | 26.17 | 1380 | 0.32 | 0.39 | 0.35
4.83 | 63.52 | 3.78 | 1.69 | 0.43 | 21.93 | 1.32 | 91.19 | 2.55 | 1.28 | 48.65 | 26.21 | 6.40 | 11.50 | 24.31 | 25.68 | 1320 | 0.31 | 0.39 | 0.34
5.1 | 63.5 | 3.96 | 1.78 | 0.27 | 21.47 | 1.46 | 92.28 | 2.37 | 1.29 | 49.43 | 24.31 | 6.81 | 12.05 | 25.68 | 26.81 | 1350 | 0.31 | 0.38 | 0.37
4.99 | 63.4 | 3.93 | 1.76 | 0.24 | 21.26 | 3.06 | 93.14 | 2.38 | 1.27 | 44.88 | 27.13 | 6.57 | 11.96 | 25.11 | 26.37 | 1210 | 0.34 | 0.37 | 0.37
4.99 | 63.42 | 3.89 | 1.74 | 0.42 | 21.72 | 1.82 | 91.47 | 2.45 | 1.28 | 46.57 | 27.18 | 6.64 | 11.84 | 25.12 | 26.44 | 1310 | 0.37 | 0.39 | 0.37
5 | 64.17 | 3.88 | 1.66 | 0.42 | 20.89 | 1.86 | 95.76 | 2.35 | 1.29 | 55.72 | 17.90 | 6.69 | 11.81 | 25.18 | 26.37 | 1360 | 0.39 | 0.39 | 0.35
5.14 | 63.65 | 3.92 | 1.7 | 0.42 | 20.89 | 2.1 | 94.71 | 2.31 | 1.31 | 51.63 | 20.98 | 6.99 | 11.93 | 25.91 | 26.91 | 1300 | 0.42 | 0.39 | 0.36
4.88 | 63.94 | 3.84 | 1.69 | 0.39 | 20.7 | 2.52 | 96.42 | 2.37 | 1.27 | 54.40 | 18.35 | 6.43 | 11.69 | 24.55 | 25.92 | 1240 | 0.39 | 0.39 | 0.36
4.89 | 63.67 | 3.86 | 1.69 | 0.68 | 20.81 | 2.24 | 95.54 | 2.38 | 1.27 | 53.51 | 19.33 | 6.43 | 11.75 | 24.60 | 26.29 | 1260 | 0.38 | 0.44 | 0.35
5.26 | 63.45 | 3.84 | 1.66 | 0.57 | 21.51 | 1.82 | 91.91 | 2.36 | 1.37 | 46.55 | 26.59 | 7.44 | 11.69 | 26.57 | 27.20 | 1270 | 0.38 | 0.4 | 0.37
4.78 | 64.02 | 3.86 | 1.67 | 0.41 | 21.32 | 1.82 | 94.23 | 2.47 | 1.24 | 53.51 | 20.80 | 6.14 | 11.75 | 24.02 | 25.67 | 1320 | 0.37 | 0.37 | 0.35
4.85 | 64.19 | 3.84 | 1.7 | 0.37 | 21.18 | 2.24 | 94.93 | 2.44 | 1.26 | 53.11 | 20.70 | 6.36 | 11.69 | 24.40 | 25.83 | 1280 | 0.37 | 0.38 | 0.36
4.83 | 63.88 | 3.81 | 1.69 | 0.47 | 21.23 | 2.36 | 94.33 | 2.46 | 1.27 | 51.16 | 22.31 | 6.35 | 11.59 | 24.30 | 25.79 | 1260 | 0.39 | 0.4 | 0.35
4.73 | 64.32 | 3.77 | 1.68 | 0.28 | 21.32 | 1.86 | 94.84 | 2.51 | 1.25 | 55.03 | 19.65 | 6.16 | 11.47 | 23.78 | 25.21 | 1320 | 0.34 | 0.37 | 0.35
4.74 | 64.07 | 3.77 | 1.69 | 0.4 | 21.15 | 2.24 | 95.12 | 2.49 | 1.26 | 53.69 | 20.17 | 6.18 | 11.47 | 23.84 | 25.37 | 1250 | 0.38 | 0.39 | 0.35
4.98 | 64.3 | 3.87 | 1.68 | 0.46 | 20.71 | 2.48 | 96.72 | 2.34 | 1.29 | 55.24 | 17.74 | 6.65 | 11.78 | 25.07 | 26.35 | 1230 | 0.37 | 0.37 | 0.35
5.05 | 64.42 | 3.86 | 1.67 | 0.54 | 20.27 | 3.06 | 98.61 | 2.27 | 1.31 | 56.26 | 15.72 | 6.85 | 11.75 | 25.45 | 26.60 | 1220 | 0.38 | 0.39 | 0.35
5.06 | 64.43 | 3.89 | 1.66 | 0.53 | 20.3 | 3.36 | 98.46 | 2.27 | 1.30 | 54.74 | 16.95 | 6.83 | 11.84 | 25.49 | 26.68 | 1200 | 0.37 | 0.4 | 0.35
4.87 | 64.08 | 3.9 | 1.68 | 0.46 | 20.53 | 3.79 | 97.29 | 2.34 | 1.25 | 51.08 | 20.37 | 6.31 | 11.87 | 24.48 | 26.09 | 1210 | 0.36 | 0.37 | 0.36
4.95 | 63.78 | 3.8 | 1.74 | 0.37 | 21.26 | 2.52 | 93.88 | 2.43 | 1.30 | 49.08 | 23.97 | 6.69 | 11.56 | 24.94 | 26.07 | 1260 | 0.36 | 0.39 | 0.35
4.89 | 64.46 | 3.87 | 1.66 | 0.52 | 20.61 | 3.22 | 97.53 | 2.35 | 1.26 | 54.25 | 18.21 | 6.41 | 11.78 | 24.60 | 26.12 | 1220 | 0.36 | 0.38 | 0.34
5.06 | 64.34 | 3.87 | 1.64 | 0.36 | 20.69 | 2.8 | 96.72 | 2.32 | 1.31 | 53.72 | 18.84 | 6.86 | 11.78 | 25.50 | 26.44 | 1250 | 0.34 | 0.36 | 0.35
4.88 | 64.6 | 3.83 | 1.66 | 0.38 | 20.53 | 3.51 | 98.13 | 2.36 | 1.27 | 54.37 | 17.89 | 6.45 | 11.65 | 24.56 | 25.86 | 1210 | 0.33 | 0.36 | 0.34
4.8 | 64.23 | 3.84 | 1.69 | 0.36 | 20.93 | 2.52 | 96.07 | 2.42 | 1.25 | 54.37 | 19.03 | 6.22 | 11.69 | 24.13 | 25.66 | 1280 | 0.36 | 0.35 | 0.35
4.81 | 64.01 | 3.81 | 1.69 | 0.33 | 21.31 | 2.24 | 94.25 | 2.47 | 1.26 | 51.71 | 22.13 | 6.30 | 11.59 | 24.19 | 25.59 | 1300 | 0.34 | 0.36 | 0.35
4.74 | 64 | 3.78 | 1.68 | 0.34 | 21.54 | 1.96 | 93.49 | 2.53 | 1.25 | 51.57 | 22.89 | 6.17 | 11.50 | 23.83 | 25.32 | 1310 | 0.33 | 0.37 | 0.36
4.79 | 63.79 | 3.81 | 1.67 | 0.35 | 21.38 | 1.86 | 93.69 | 2.49 | 1.26 | 51.96 | 22.14 | 6.25 | 11.59 | 24.09 | 25.53 | 1330 | 0.35 | 0.37 | 0.36
4.92 | 63.53 | 3.81 | 1.69 | 0.33 | 21.56 | 1.68 | 92.41 | 2.47 | 1.29 | 49.39 | 24.59 | 6.59 | 11.59 | 24.78 | 25.92 | 1330 | 0.39 | 0.37 | 0.36
5.19 | 63.37 | 3.89 | 1.71 | 0.4 | 21.62 | 1.84 | 91.45 | 2.38 | 1.33 | 45.70 | 27.55 | 7.17 | 11.84 | 26.18 | 26.98 | 1250 | 0.37 | 0.37 | 0.37
5.11 | 63.53 | 3.93 | 1.68 | 0.38 | 21.62 | 1.72 | 91.78 | 2.39 | 1.30 | 47.32 | 26.32 | 6.89 | 11.96 | 25.74 | 26.78 | 1290 | 0.3 | 0.35 | 0.37
4.82 | 63.91 | 3.94 | 1.69 | 0.36 | 21.12 | 2.24 | 94.71 | 2.41 | 1.22 | 52.49 | 21.00 | 6.11 | 11.99 | 24.20 | 25.94 | 1280 | 0.37 | 0.36 | 0.36
4.84 | 64.29 | 3.87 | 1.71 | 0.31 | 20.81 | 2.52 | 96.54 | 2.39 | 1.25 | 55.22 | 18.05 | 6.28 | 11.78 | 24.33 | 25.81 | 1290 | 0.33 | 0.35 | 0.36
4.82 | 63.77 | 3.86 | 1.7 | 0.57 | 20.77 | 2.38 | 95.97 | 2.39 | 1.25 | 54.12 | 18.76 | 6.24 | 11.75 | 24.23 | 25.98 | 1290 | 0.4 | 0.39 | 0.36
5.06 | 63.64 | 3.93 | 1.69 | 0.37 | 21.56 | 1.68 | 92.24 | 2.40 | 1.29 | 48.73 | 25.09 | 6.76 | 11.96 | 25.48 | 26.63 | 1310 | 0.35 | 0.37 | 0.37
4.84 | 64.07 | 3.86 | 1.7 | 0.37 | 21.24 | 1.82 | 94.51 | 2.44 | 1.25 | 53.92 | 20.26 | 6.29 | 11.75 | 24.34 | 25.84 | 1320 | 0.36 | 0.37 | 0.36
4.89 | 63.95 | 3.88 | 1.69 | 0.28 | 21.31 | 1.74 | 93.96 | 2.43 | 1.26 | 52.86 | 21.26 | 6.39 | 11.81 | 24.59 | 25.93 | 1310 | 0.37 | 0.37 | 0.36
4.88 | 64.28 | 3.83 | 1.72 | 0.18 | 21.3 | 1.66 | 94.55 | 2.45 | 1.27 | 54.74 | 19.81 | 6.45 | 11.65 | 24.56 | 25.72 | 1320 | 0.35 | 0.35 | 0.35
4.85 | 64.2 | 3.85 | 1.69 | 0.2 | 21.04 | 1.86 | 95.49 | 2.42 | 1.26 | 55.75 | 18.31 | 6.34 | 11.72 | 24.39 | 25.67 | 1290 | 0.34 | 0.34 | 0.35
4.77 | 64.05 | 3.79 | 1.67 | 0.21 | 21.37 | 1.7 | 94.16 | 2.50 | 1.26 | 53.91 | 20.64 | 6.23 | 11.53 | 23.99 | 25.29 | 1300 | 0.33 | 0.33 | 0.35
4.83 | 64.02 | 3.83 | 1.7 | 0.3 | 21.14 | 1.88 | 94.88 | 2.44 | 1.26 | 54.34 | 19.66 | 6.32 | 11.65 | 24.29 | 25.67 | 1290 | 0.33 | 0.33 | 0.34
4.68 | 63.79 | 3.69 | 1.65 | 0.39 | 21.2 | 1.62 | 94.68 | 2.53 | 1.27 | 55.21 | 19.17 | 6.16 | 11.23 | 23.55 | 24.96 | 1320 | 0.37 | 0.35 | 0.34
4.72 | 63.81 | 3.91 | 1.58 | 0.37 | 21.75 | 1.76 | 92.34 | 2.52 | 1.21 | 49.96 | 24.71 | 5.89 | 11.90 | 23.68 | 25.48 | 1300 | 0.32 | 0.31 | 0.35
4.52 | 63.7 | 3.96 | 1.46 | 0.41 | 22.3 | 1.68 | 90.43 | 2.63 | 1.14 | 46.93 | 28.57 | 5.28 | 12.05 | 22.61 | 24.92 | 1330 | 0.3 | 0.27 | 0.35
4.33 | 64.03 | 4.04 | 1.44 | 0.39 | 21.85 | 2.96 | 92.79 | 2.61 | 1.07 | 47.65 | 26.74 | 4.64 | 12.29 | 21.57 | 24.49 | 1220 | 0.34 | 0.28 | 0.34
4.67 | 63.89 | 3.96 | 1.48 | 0.48 | 21.38 | 3.02 | 93.90 | 2.48 | 1.18 | 48.24 | 24.95 | 5.68 | 12.05 | 23.40 | 25.45 | 1220 | 0.33 | 0.31 | 0.34
4.62 | 64.97 | 3.94 | 1.52 | 0.4 | 20.8 | 3.36 | 97.93 | 2.43 | 1.17 | 56.02 | 17.41 | 5.58 | 11.99 | 23.14 | 25.22 | 1260 | 0.32 | 0.3 | 0.33
4.65 | 64.62 | 3.96 | 1.57 | 0.31 | 21 | 2.04 | 96.51 | 2.44 | 1.17 | 58.22 | 16.33 | 5.62 | 12.05 | 23.29 | 25.31 | 1280 | 0.31 | 0.3 | 0.33
4.22 | 63.82 | 3.96 | 1.39 | 0.41 | 22.18 | 2.36 | 91.51 | 2.71 | 1.07 | 47.58 | 27.74 | 4.48 | 12.05 | 21.02 | 23.96 | 1270 | 0.33 | 0.26 | 0.33
4.33 | 63.48 | 3.99 | 1.37 | 0.35 | 22.56 | 2.12 | 89.46 | 2.71 | 1.09 | 43.50 | 31.90 | 4.72 | 12.14 | 21.59 | 24.27 | 1270 | 0.29 | 0.24 | 0.333
4.22 | 64.2 | 3.94 | 1.35 | 0.29 | 22.12 | 2.22 | 92.29 | 2.71 | 1.07 | 50.18 | 25.60 | 4.52 | 11.99 | 21.02 | 23.76 | 1230 | 0.3 | 0.24 | 0.33
4.21 | 63.45 | 3.97 | 1.34 | 0.35 | 22.48 | 3.36 | 89.90 | 2.75 | 1.06 | 39.77 | 34.48 | 4.44 | 12.08 | 20.96 | 23.84 | 1140 | 0.3 | 0.27 | 0.34
4.76 | 63.3 | 4 | 1.35 | 0.31 | 22.59 | 2.36 | 88.45 | 2.58 | 1.19 | 38.66 | 35.64 | 5.85 | 12.17 | 23.86 | 25.50 | 1340 | 0.28 | 0.26 | 0.36
4.39 | 63.57 | 4.19 | 1.33 | 0.43 | 22.24 | 2.56 | 90.47 | 2.59 | 1.05 | 43.82 | 30.74 | 4.54 | 12.75 | 21.84 | 24.93 | 1300 | 0.3 | 0.24 | 0.35
4.55 | 63.17 | 4.35 | 1.33 | 0.33 | 22.56 | 2.36 | 88.40 | 2.53 | 1.05 | 39.27 | 35.09 | 4.70 | 13.24 | 22.63 | 25.65 | 1320 | 0.31 | 0.24 | 0.36
4.12 | 63.81 | 4.23 | 1.32 | 0.46 | 22.24 | 2.24 | 91.20 | 2.66 | 0.97 | 47.86 | 27.70 | 3.76 | 12.87 | 20.39 | 24.24 | 1330 | 0.31 | 0.23 | 0.34
4.03 | 64.48 | 4.29 | 1.3 | 0.38 | 21.65 | 2.36 | 94.48 | 2.60 | 0.94 | 55.10 | 20.55 | 3.42 | 13.05 | 19.90 | 24.01 | 1300 | 0.33 | 0.24 | 0.34
4.14 | 64.43 | 4.43 | 1.31 | 0.34 | 21.77 | 2.56 | 93.64 | 2.54 | 0.93 | 52.23 | 23.06 | 3.48 | 13.48 | 20.43 | 24.61 | 1240 | 0.31 | 0.24 | 0.34
4.15 | 64.31 | 4.56 | 1.32 | 0.3 | 21.87 | 2.04 | 92.96 | 2.51 | 0.91 | 52.84 | 22.88 | 3.28 | 13.88 | 20.44 | 24.89 | 1270 | 0.28 | 0.23 | 0.35
4.2 | 63.95 | 4.66 | 1.31 | 0.29 | 21.64 | 2.24 | 93.14 | 2.44 | 0.90 | 51.83 | 22.98 | 3.25 | 14.18 | 20.67 | 25.24 | 1300 | 0.33 | 0.24 | 0.35
4.28 | 64.83 | 4.42 | 1.31 | 0.2 | 20.95 | 2.36 | 97.24 | 2.41 | 0.97 | 59.98 | 14.86 | 3.86 | 13.45 | 21.18 | 24.86 | 1290 | 0.28 | 0.24 | 0.34
4.48 | 63.5 | 4.72 | 1.31 | 0.26 | 21.86 | 2.24 | 91.17 | 2.38 | 0.95 | 46.36 | 27.74 | 3.89 | 14.36 | 22.13 | 26.17 | 1270 | 0.32 | 0.24 | 0.37
4.4 | 63.97 | 4.35 | 1.35 | 0.63 | 21.17 | 2.36 | 94.93 | 2.42 | 1.01 | 54.10 | 19.92 | 4.30 | 13.24 | 21.84 | 25.53 | 1230 | 0.32 | 0.3 | 0.35
4.28 | 64.94 | 4.27 | 1.32 | 0.43 | 20.77 | 2.44 | 98.29 | 2.43 | 1.00 | 61.68 | 13.06 | 4.12 | 12.99 | 21.23 | 24.77 | 1360 | 0.3 | 0.26 | 0.33
4.63 | 63.93 | 4.49 | 1.32 | 0.35 | 21.68 | 2.02 | 92.41 | 2.38 | 1.03 | 49.70 | 24.71 | 4.67 | 13.66 | 23.01 | 26.21 | 1370 | 0.31 | 0.26 | 0.36
4.59 | 63.48 | 4.73 | 1.32 | 0.36 | 22.06 | 1.74 | 90.23 | 2.37 | 0.97 | 46.04 | 28.55 | 4.16 | 14.39 | 22.71 | 26.63 | 1300 | 0.32 | 0.26 | 0.37
4.53 | 63.55 | 4.56 | 1.32 | 0.59 | 21.8 | 1.82 | 91.52 | 2.40 | 0.99 | 48.63 | 25.86 | 4.29 | 13.88 | 22.45 | 26.31 | 1320 | 0.32 | 0.27 | 0.36
4.45 | 64.08 | 4.57 | 1.32 | 0.34 | 21.54 | 2.24 | 93.38 | 2.39 | 0.97 | 51.57 | 22.89 | 4.06 | 13.91 | 22.03 | 25.84 | 1280 | 0.32 | 0.25 | 0.36
4.29 | 64.1 | 4.54 | 1.31 | 0.47 | 21.71 | 1.82 | 93.05 | 2.46 | 0.94 | 53.19 | 22.16 | 3.69 | 13.82 | 21.19 | 25.42 | 1300 | 0.25 | 0.26 | 0.35
4.19 | 63.85 | 4.6 | 1.32 | 0.2 | 22.2 | 1.4 | 90.98 | 2.53 | 0.91 | 50.74 | 25.41 | 3.32 | 14.00 | 20.64 | 25.00 | 1340 | 0.29 | 0.25 | 0.36
4.22 | 64.13 | 4.58 | 1.3 | 0.17 | 21.7 | 1.86 | 93.21 | 2.47 | 0.92 | 53.64 | 21.79 | 3.43 | 13.94 | 20.80 | 25.00 | 1340 | 0.3 | 0.23 | 0.36
4.28 | 64.34 | 4.42 | 1.33 | 0.63 | 20.67 | 3.36 | 97.66 | 2.38 | 0.97 | 56.04 | 17.03 | 3.86 | 13.45 | 21.18 | 25.31 | 1240 | 0.31 | 0.29 | 0.34
4.56 | 63.97 | 4.51 | 1.29 | 0.47 | 21.73 | 2.12 | 92.38 | 2.40 | 1.01 | 49.52 | 24.99 | 4.45 | 13.72 | 22.63 | 26.13 | 1310 | 0.3 | 0.26 | 0.36
4.27 | 63.58 | 4.57 | 1.29 | 0.53 | 22.31 | 1.9 | 90.10 | 2.52 | 0.93 | 46.28 | 29.09 | 3.58 | 13.91 | 21.07 | 25.47 | 1340 | 0.29 | 0.29 | 0.36
4.07 | 63.54 | 4.5 | 1.26 | 0.62 | 21.54 | 1.96 | 93.28 | 2.51 | 0.90 | 53.17 | 21.69 | 3.17 | 13.69 | 20.04 | 24.79 | 1340 | 0.34 | 0.27 | 0.35
4.18 | 63.62 | 4.48 | 1.31 | 0.58 | 21.97 | 2.24 | 91.61 | 2.54 | 0.93 | 48.37 | 26.54 | 3.50 | 13.63 | 20.63 | 25.08 | 1240 | 0.34 | 0.29 | 0.35
4.38 | 63.38 | 4.45 | 1.3 | 0.66 | 22.18 | 1.68 | 90.22 | 2.51 | 0.98 | 46.78 | 28.34 | 4.08 | 13.54 | 21.70 | 25.67 | 1320 | 0.28 | 0.29 | 0.35
4.19 | 63.9 | 4.49 | 1.3 | 0.34 | 21.79 | 1.96 | 92.66 | 2.51 | 0.93 | 51.94 | 23.33 | 3.51 | 13.66 | 20.68 | 24.88 | 1310 | 0.33 | 0.24 | 0.34
4.21 | 64.08 | 4.63 | 1.29 | 0.31 | 21.41 | 2.24 | 94.22 | 2.42 | 0.91 | 54.09 | 20.62 | 3.32 | 14.09 | 20.73 | 25.21 | 1280 | 0.29 | 0.23 | 0.35
4.15 | 63.64 | 4.62 | 1.27 | 0.51 | 22.25 | 1.86 | 90.55 | 2.54 | 0.90 | 47.88 | 27.71 | 3.18 | 14.06 | 20.42 | 25.19 | 1340 | 0.29 | 0.26 | 0.35
4.18 | 63.68 | 4.65 | 1.27 | 0.4 | 22.22 | 1.86 | 90.64 | 2.52 | 0.90 | 48.02 | 27.52 | 3.21 | 14.15 | 20.57 | 25.23 | 1320 | 0.3 | 0.25 | 0.36
4.01 | 64.32 | 4.53 | 1.25 | 0.52 | 21.1 | 3.64 | 96.23 | 2.47 | 0.89 | 53.21 | 20.40 | 2.96 | 13.78 | 19.71 | 24.57 | 1150 | 0.31 | 0.26 | 0.34
4.16 | 63.73 | 4.55 | 1.27 | 0.34 | 22.28 | 1.82 | 90.61 | 2.56 | 0.91 | 48.21 | 27.55 | 3.33 | 13.85 | 20.50 | 24.89 | 1290 | 0.3 | 0.25 | 0.35
4.22 | 63.78 | 4.57 | 1.27 | 0.26 | 22.24 | 1.96 | 90.72 | 2.53 | 0.92 | 47.72 | 27.81 | 3.45 | 13.91 | 20.81 | 25.03 | 1290 | 0.28 | 0.23 | 0.35
4.07 | 63.49 | 4.65 | 1.23 | 0.53 | 21.44 | 2.24 | 93.45 | 2.46 | 0.88 | 52.37 | 22.00 | 2.92 | 14.15 | 19.99 | 25.00 | 1280 | 0.29 | 0.22 | 0.35
4.07 | 63.76 | 4.66 | 1.25 | 0.46 | 21.34 | 2.13 | 94.23 | 2.44 | 0.87 | 54.66 | 19.99 | 2.90 | 14.18 | 19.98 | 24.97 | 1320 | 0.29 | 0.21 | 0.36
4.23 | 63.81 | 4.58 | 1.32 | 0.21 | 21.77 | 1.9 | 92.47 | 2.47 | 0.92 | 51.57 | 23.55 | 3.46 | 13.94 | 20.86 | 25.08 | 1310 | 0.29 | 0.24 | 0.36
4.46 | 63.72 | 4.4 | 1.41 | 0.47 | 21.92 | 1.82 | 91.57 | 2.47 | 1.01 | 49.10 | 25.84 | 4.37 | 13.39 | 22.14 | 25.72 | 1300 | 0.3 | 0.3 | 0.36
4.3 | 63.84 | 4.22 | 1.43 | 0.54 | 21.94 | 1.96 | 92.07 | 2.58 | 1.02 | 50.20 | 25.07 | 4.25 | 12.84 | 21.35 | 24.94 | 1280 | 0.33 | 0.31 | 0.35
4.58 | 63.91 | 4.08 | 1.55 | 0.49 | 22.06 | 1.82 | 91.41 | 2.55 | 1.12 | 48.47 | 26.73 | 5.23 | 12.42 | 22.88 | 25.53 | 1290 | 0.31 | 0.33 | 0.36
4.45 | 64.44 | 4.08 | 1.48 | 0.24 | 21.48 | 1.96 | 94.58 | 2.52 | 1.09 | 55.34 | 19.88 | 4.89 | 12.42 | 22.19 | 24.82 | 1330 | 0.33 | 0.29 | 0.34
4.24 | 64.68 | 4.16 | 1.44 | 0.33 | 21.03 | 2.24 | 97.01 | 2.50 | 1.02 | 59.89 | 15.16 | 4.20 | 12.66 | 21.05 | 24.43 | 1280 | 0.31 | 0.25 | 0.34
4.25 | 64.53 | 3.92 | 1.49 | 0.23 | 21.19 | 1.68 | 96.34 | 2.59 | 1.08 | 60.62 | 15.07 | 4.63 | 11.93 | 21.19 | 23.88 | 1310 | 0.28 | 0.26 | 0.34
4.36 | 64.51 | 4 | 1.52 | 0.24 | 21.56 | 1.76 | 94.59 | 2.58 | 1.09 | 56.55 | 19.20 | 4.79 | 12.17 | 21.74 | 24.42 | 1310 | 0.27 | 0.27 | 0.34
4.43 | 64.55 | 3.98 | 1.5 | 0.37 | 20.74 | 3.47 | 97.84 | 2.47 | 1.11 | 55.54 | 17.61 | 5.01 | 12.11 | 22.12 | 24.69 | 1210 | 0.3 | 0.28 | 0.34
4.53 | 64.61 | 3.98 | 1.51 | 0.41 | 20.68 | 3.64 | 98.00 | 2.43 | 1.14 | 54.88 | 17.93 | 5.27 | 12.11 | 22.65 | 25.04 | 1220 | 0.33 | 0.29 | 0.34
5.07 | 63.74 | 4.02 | 1.52 | 0.55 | 21.62 | 2.36 | 92.07 | 2.38 | 1.26 | 45.71 | 27.54 | 6.63 | 12.23 | 25.50 | 26.87 | 1240 | 0.33 | 0.3 | 0.38
4.51 | 63.97 | 3.91 | 1.47 | 0.37 | 21.33 | 2.4 | 94.52 | 2.53 | 1.15 | 52.61 | 21.51 | 5.34 | 11.90 | 22.57 | 24.75 | 1320 | 0.33 | 0.28 | 0.35
4.16 | 63.59 | 4.61 | 1.26 | 0.47 | 21.66 | 2.13 | 92.65 | 2.47 | 0.90 | 51.01 | 23.66 | 3.22 | 14.03 | 20.48 | 25.14 | 1330 | 0.29 | 0.23 | 0.36
4.52 | 64.12 | 3.87 | 1.55 | 0.24 | 21.69 | 2.24 | 93.37 | 2.59 | 1.17 | 51.13 | 23.66 | 5.43 | 11.78 | 22.64 | 24.64 | 1290 | 0.33 | 0.3 | 0.35
4.61 | 63.92 | 3.8 | 1.55 | 0.33 | 21.94 | 1.96 | 92.06 | 2.61 | 1.21 | 49.05 | 25.94 | 5.79 | 11.56 | 23.14 | 24.84 | 1320 | 0.3 | 0.29 | 0.35
4.4 | 64.35 | 3.75 | 1.53 | 0.39 | 21.59 | 2.13 | 94.40 | 2.65 | 1.17 | 54.25 | 21.02 | 5.32 | 11.41 | 22.04 | 24.15 | 1320 | 0.26 | 0.31 | 0.34
4.53 | 64.37 | 3.82 | 1.54 | 0.3 | 21.15 | 2.24 | 95.88 | 2.53 | 1.19 | 56.25 | 18.24 | 5.54 | 11.62 | 22.71 | 24.61 | 1330 | 0.34 | 0.31 | 0.34
4.43 | 64.75 | 3.67 | 1.56 | 0.23 | 21.4 | 1.82 | 95.75 | 2.64 | 1.21 | 58.50 | 17.27 | 5.53 | 11.17 | 22.23 | 23.93 | 1320 | 0.27 | 0.3 | 0.34
4.31 | 64.22 | 3.69 | 1.54 | 0.45 | 21.45 | 2.1 | 94.96 | 2.68 | 1.17 | 55.60 | 19.60 | 5.18 | 11.23 | 21.58 | 23.82 | 1310 | 0.33 | 0.31 | 0.34
4.4 | 63.98 | 3.7 | 1.54 | 0.28 | 21.74 | 1.74 | 93.32 | 2.68 | 1.19 | 53.26 | 22.19 | 5.40 | 11.26 | 22.06 | 23.94 | 1320 | 0.36 | 0.3 | 0.34
4.61 | 64.38 | 3.69 | 1.63 | 0.47 | 22.31 | 1.68 | 91.45 | 2.69 | 1.25 | 49.40 | 26.73 | 5.97 | 11.23 | 23.17 | 24.82 | 1330 | 0.34 | 0.31 | 0.34
4.65 | 64.57 | 3.72 | 1.64 | 0.34 | 22.72 | 1.82 | 90.16 | 2.71 | 1.25 | 46.18 | 30.34 | 6.03 | 11.32 | 23.38 | 24.88 | 1300 | 0.29 | 0.31 | 0.35
4.71 | 64.15 | 3.71 | 1.64 | 0.52 | 22.89 | 0.84 | 88.91 | 2.72 | 1.27 | 46.78 | 30.38 | 6.20 | 11.29 | 23.70 | 25.22 | 1380 | 0.29 | 0.35 | 0.36
4.89 | 64.02 | 3.72 | 1.65 | 0.33 | 22.85 | 1.96 | 88.59 | 2.65 | 1.31 | 40.77 | 34.79 | 6.66 | 11.32 | 24.65 | 25.59 | 1260 | 0.36 | 0.31 | 0.36
4.47 | 63.65 | 3.78 | 1.53 | 0.41 | 21.46 | 2.24 | 93.73 | 2.60 | 1.18 | 51.43 | 22.77 | 5.45 | 11.50 | 22.40 | 24.44 | 1330 | 0.36 | 0.3 | 0.35
5.09 | 64.32 | 3.8 | 1.62 | 0.32 | 22.23 | 1.9 | 90.82 | 2.50 | 1.34 | 45.49 | 29.46 | 7.06 | 11.56 | 25.68 | 26.32 | 1310 | 0.36 | 0.32 | 0.36
4.79 | 64.94 | 3.77 | 1.63 | 0.53 | 21.74 | 2.34 | 94.02 | 2.54 | 1.27 | 52.01 | 23.14 | 6.31 | 11.47 | 24.10 | 25.58 | 1280 | 0.35 | 0.35 | 0.35
4.9 | 64.38 | 3.8 | 1.59 | 0.32 | 21.93 | 2.24 | 92.30 | 2.52 | 1.29 | 47.91 | 26.77 | 6.56 | 11.56 | 24.67 | 25.73 | 1280 | 0.36 | 0.3 | 0.27
4.7 | 64.22 | 3.68 | 1.65 | 0.22 | 22.52 | 1.9 | 90.34 | 2.69 | 1.28 | 45.67 | 30.15 | 6.23 | 11.20 | 23.66 | 24.83 | 1300 | 0.32 | 0.33 | 0.35
4.64 | 64.43 | 3.68 | 1.65 | 0.37 | 22.38 | 2.1 | 91.23 | 2.69 | 1.26 | 47.18 | 28.61 | 6.07 | 11.20 | 23.34 | 24.80 | 1280 | 0.32 | 0.31 | 0.35
4.69 | 63.88 | 3.73 | 1.65 | 0.26 | 22.55 | 1.74 | 89.73 | 2.68 | 1.26 | 44.71 | 30.97 | 6.12 | 11.35 | 23.59 | 24.95 | 1280 | 0.35 | 0.33 | 0.35
4.69 | 64.34 | 3.73 | 1.65 | 0.21 | 22.64 | 1.68 | 90.06 | 2.69 | 1.26 | 46.14 | 30.14 | 6.12 | 11.35 | 23.59 | 24.90 | 1320 | 0.34 | 0.32 | 0.35
[6 empty] | 3.22 | [9 empty] | 1120
4.5 | 64.44 | 3.64 | 1.64 | 0.69 | 22.33 | 1.82 | 91.68 | 2.74 | 1.24 | 49.74 | 26.54 | 5.77 | 11.08 | 22.61 | 24.61 | 1300 | 0.34 | 0.35 | 0.35
4.5 | 64.3 | 3.61 | 1.64 | 0.54 | 22.33 | 2.1 | 91.50 | 2.75 | 1.25 | 48.07 | 27.80 | 5.82 | 10.99 | 22.62 | 24.40 | 1280 | 0.34 | 0.34 | 0.35
4.7 | 64.32 | 3.64 | 1.64 | 0.44 | 22.48 | 1.72 | 90.66 | 2.70 | 1.29 | 47.17 | 28.91 | 6.30 | 11.08 | 23.67 | 24.95 | 1300 | 0.35 | 0.32 | 0.36
4.74 | 64.5 | 3.66 | 1.65 | 0.29 | 22.56 | 1.84 | 90.55 | 2.69 | 1.30 | 46.51 | 29.63 | 6.37 | 11.14 | 23.87 | 24.98 | 1290 | 0.33 | 0.33 | 0.35
5.07 | 64.71 | 3.77 | 1.65 | 0.3 | 21.98 | 1.94 | 92.34 | 2.49 | 1.34 | 48.99 | 26.10 | 7.06 | 11.47 | 25.59 | 26.20 | 1280 | 0.3 | 0.33 | 0.36
4.76 | 64.83 | 3.71 | 1.64 | 0.32 | 21.54 | 2.24 | 94.73 | 2.54 | 1.28 | 53.77 | 21.23 | 6.34 | 11.29 | 23.96 | 25.16 | 1270 | 0.3 | 0.32 | 0.34
4.7 | 65.23 | 3.77 | 1.65 | 0.26 | 21.43 | 3.06 | 95.79 | 2.53 | 1.25 | 53.22 | 21.34 | 6.08 | 11.47 | 23.62 | 25.07 | 1250 | 0.36 | 0.3 | 0.27
4.68 | 65.21 | 3.74 | 1.65 | 0.2 | 22.13 | 1.96 | 93.14 | 2.63 | 1.25 | 52.47 | 23.91 | 6.07 | 11.38 | 23.53 | 24.88 | 1300 | 0.29 | 0.31 | 0.35
4.63 | 64.07 | 3.69 | 1.63 | 0.59 | 22.48 | 1.82 | 90.37 | 2.70 | 1.25 | 46.15 | 29.68 | 6.03 | 11.23 | 23.28 | 25.00 | 1290 | 0.33 | 0.37 | 0.35
4.7 | 64.11 | 3.75 | 1.65 | 0.49 | 22.77 | 1.4 | 89.25 | 2.69 | 1.25 | 45.26 | 31.18 | 6.11 | 11.41 | 23.63 | 25.26 | 1320 | 0.32 | 0.37 | 0.35
4.57 | 64.44 | 3.6 | 1.64 | 0.49 | 22.94 | 1.68 | 89.43 | 2.81 | 1.27 | 45.26 | 31.67 | 6.02 | 10.95 | 22.99 | 24.53 | 1320 | 0.28 | 0.35 | 0.34
4.68 | 63.95 | 3.67 | 1.57 | 0.46 | 22.78 | 1.26 | 89.08 | 2.73 | 1.28 | 45.35 | 31.14 | 6.19 | 11.17 | 23.55 | 24.91 | 1340 | 0.33 | 0.36 | 0.35
4.83 | 64.41 | 3.64 | 1.57 | 0.28 | 22.65 | 1.52 | 89.98 | 2.67 | 1.33 | 46.19 | 30.14 | 6.64 | 11.08 | 24.36 | 25.11 | 1320 | 0.35 | 0.33 | 0.35
4.61 | 64.56 | 3.55 | 1.56 | 0.51 | 22.11 | 2.24 | 92.56 | 2.71 | 1.30 | 49.58 | 26.03 | 6.21 | 10.80 | 23.22 | 24.48 | 1310 | 0.35 | 0.41 | 0.34
4.69 | 64.72 | 3.6 | 1.57 | 0.28 | 22.21 | 1.9 | 92.25 | 2.68 | 1.30 | 50.24 | 25.81 | 6.34 | 10.95 | 23.63 | 24.61 | 1340 | 0.37 | 0.33 | 0.35
4.91 | 64.31 | 3.58 | 1.55 | 0.69 | 22.19 | 1.84 | 91.41 | 2.61 | 1.37 | 47.52 | 27.81 | 6.95 | 10.89 | 24.80 | 25.60 | 1330 | 0.38 | 0.41 | 0.35
4.95 | 64.38 | 3.68 | 1.6 | 0.23 | 22.67 | 1.68 | 89.66 | 2.63 | 1.35 | 44.40 | 31.54 | 6.89 | 11.20 | 24.98 | 25.53 | 1340 | 0.42 | 0.35 | 0.35
4.85 | 64.36 | 3.72 | 1.6 | 0.28 | 22.44 | 1.72 | 90.56 | 2.62 | 1.30 | 46.52 | 29.28 | 6.56 | 11.32 | 24.44 | 25.37 | 1340 | 0.37 | 0.34 | 0.35
4.79 | 64.4 | 3.7 | 1.58 | 0.41 | 22.73 | 1.36 | 89.70 | 2.68 | 1.29 | 46.37 | 30.23 | 6.43 | 11.26 | 24.13 | 25.26 | 1340 | 0.33 | 0.35 | 0.36
4.7 | 64.59 | 3.65 | 1.56 | 0.54 | 22.14 | 2.04 | 92.27 | 2.65 | 1.29 | 49.54 | 26.15 | 6.28 | 11.11 | 23.67 | 25.00 | 1260 | 0.4 | 0.37 | 0.34
4.8 | 64.47 | 3.66 | 1.56 | 0.7 | 21.49 | 2.24 | 94.38 | 2.54 | 1.31 | 52.49 | 22.05 | 6.53 | 11.14 | 24.19 | 25.47 | 1280 | 0.41 | 0.41 | 0.34
4.83 | 64.89 | 3.75 | 1.57 | 0.25 | 21.91 | 1.96 | 93.26 | 2.55 | 1.29 | 51.82 | 23.77 | 6.45 | 11.41 | 24.32 | 25.32 | 1320 | 0.33 | 0.33 | 0.35
4.8 | 64.72 | 3.68 | 1.59 | 0.28 | 22.21 | 1.9 | 92.01 | 2.62 | 1.30 | 49.39 | 26.46 | 6.49 | 11.20 | 24.19 | 25.13 | 1330 | 0.37 | 0.32 | 0.35
4.86 | 63.77 | 3.73 | 1.57 | 0.52 | 22.19 | 1.4 | 90.60 | 2.58 | 1.30 | 47.24 | 28.02 | 6.57 | 11.35 | 24.49 | 25.63 | 1380 | 0.38 | 0.36 | 0.35
5.02 | 64.09 | 3.78 | 1.58 | 0.54 | 22.12 | 1.68 | 91.01 | 2.51 | 1.33 | 46.79 | 28.16 | 6.91 | 11.50 | 25.32 | 26.25 | 1290 | 0.38 | 0.35 | 0.36
5 | 63.85 | 3.76 | 1.57 | 0.48 | 22.79 | 1.4 | 88.37 | 2.60 | 1.33 | 42.02 | 33.68 | 6.89 | 11.44 | 25.22 | 26.07 | 1300 | 0.36 | 0.36 | 0.36
4.85 | 64.37 | 3.69 | 1.59 | 0.33 | 22.18 | 1.74 | 91.54 | 2.60 | 1.31 | 48.50 | 27.05 | 6.61 | 11.23 | 24.45 | 25.35 | 1300 | 0.38 | 0.33 | 0.35
4.82 | 64.46 | 3.64 | 1.57 | 0.39 | 22.1 | 1.82 | 92.05 | 2.61 | 1.32 | 49.42 | 26.12 | 6.61 | 11.08 | 24.30 | 25.19 | 1280 | 0.37 | 0.33 | 0.35
4.8 | 64.2 | 3.65 | 1.57 | 0.58 | 22.21 | 1.68 | 91.30 | 2.63 | 1.32 | 48.21 | 27.35 | 6.54 | 11.11 | 24.20 | 25.34 | 1290 | 0.4 | 0.36 | 0.34
4.83 | 64.67 | 3.66 | 1.56 | 0.63 | 21.43 | 3.36 | 94.85 | 2.52 | 1.32 | 49.00 | 24.51 | 6.61 | 11.14 | 24.35 | 25.49 | 1240 | 0.39 | 0.37 | 0.34
4.93 | 64.45 | 3.7 | 1.56 | 0.3 | 22.27 | 1.72 | 91.19 | 2.58 | 1.33 | 47.67 | 27.93 | 6.80 | 11.26 | 24.87 | 25.54 | 1300 | 0.31 | 0.33 | 0.35
4.82 | 64.25 | 3.67 | 1.56 | 0.48 | 22.08 | 1.84 | 91.79 | 2.60 | 1.31 | 48.59 | 26.69 | 6.56 | 11.17 | 24.29 | 25.33 | 1320 | 0.38 | 0.36 | 0.35
4.78 | 64.49 | 3.71 | 1.55 | 0.38 | 22.03 | 1.96 | 92.35 | 2.59 | 1.29 | 49.67 | 25.73 | 6.39 | 11.29 | 24.07 | 25.19 | 1300 | 0.37 | 0.34 | 0.35
4.78 | 64.28 | 3.69 | 1.55 | 0.61 | 22.04 | 2.13 | 92.03 | 2.60 | 1.30 | 48.08 | 26.96 | 6.42 | 11.23 | 24.08 | 25.38 | 1280 | 0.36 | 0.34 | 0.36
4.85 | 64.43 | 3.71 | 1.56 | 0.38 | 22.25 | 1.9 | 91.35 | 2.60 | 1.31 | 47.53 | 27.98 | 6.58 | 11.29 | 24.44 | 25.41 | 1300 | 0.34 | 0.33 | 0.36
4.82 | 64.56 | 3.67 | 1.56 | 0.17 | 22.23 | 1.96 | 91.69 | 2.62 | 1.31 | 48.22 | 27.40 | 6.56 | 11.17 | 24.29 | 25.02 | 1320 | 0.34 | 0.32 | 0.35
5.02 | 64.46 | 3.68 | 1.55 | 0.51 | 21.75 | 2.24 | 92.99 | 2.50 | 1.36 | 48.97 | 25.46 | 7.08 | 11.20 | 25.35 | 25.97 | 1310 | 0.39 | 0.35 | 0.35
4.87 | 64.75 | 3.69 | 1.57 | 0.38 | 21.6 | 2.38 | 94.22 | 2.52 | 1.32 | 51.71 | 22.96 | 6.66 | 11.23 | 24.55 | 25.43 | 1280 | 0.37 | 0.33 | 0.35
4.82 | 64.31 | 3.68 | 1.55 | 0.48 | 22 | 2.1 | 92.17 | 2.59 | 1.31 | 48.37 | 26.63 | 6.55 | 11.20 | 24.29 | 25.35 | 1250 | 0.36 | 0.34 | 0.35

## Mar 14
Al2O3 | CaO | Fe2O3 | MgO | SO3 | SiO2 | F.CaO | LSF | SM | A/F | C3S | C2S | C3A | C4AF | 2C3A+C4AF | LIQUID % | LT.WT Gm/Ltr | K2O | Na2O | TiO2
4.84 | 64.64 | 3.68 | 1.54 | 0.3 | 22.29 | 1.4 | 91.54 | 2.62 | 1.32 | 50.22 | 26.06 | 6.60 | 11.20 | 24.40 | 25.21 | 1350 | 0.34 | 0.33 | 0.34
4.89 | 64.65 | 3.67 | 1.54 | 0.34 | 21.69 | 1.82 | 93.72 | 2.53 | 1.33 | 52.79 | 22.40 | 6.75 | 11.17 | 24.67 | 25.38 | 1310 | 0.36 | 0.32 | 0.34
4.78 | 64.78 | 3.66 | 1.52 | 0.5 | 21.73 | 2.24 | 93.94 | 2.57 | 1.31 | 52.06 | 23.07 | 6.47 | 11.14 | 24.09 | 25.17 | 1340 | 0.38 | 0.34 | 0.34
4.79 | 64.57 | 3.68 | 1.56 | 0.42 | 21.96 | 2.13 | 92.74 | 2.59 | 1.30 | 49.81 | 25.42 | 6.47 | 11.20 | 24.13 | 25.21 | 1280 | 0.35 | 0.34 | 0.34
4.73 | 64.32 | 3.63 | 1.54 | 0.43 | 22.04 | 1.97 | 92.22 | 2.64 | 1.30 | 49.31 | 26.03 | 6.39 | 11.05 | 23.83 | 24.91 | 1310 | 0.35 | 0.32 | 0.34
4.77 | 64.15 | 3.6 | 1.55 | 0.48 | 22.19 | 1.9 | 91.39 | 2.65 | 1.33 | 47.54 | 27.80 | 6.55 | 10.95 | 24.05 | 25.02 | 1330 | 0.34 | 0.32 | 0.35
4.85 | 64.37 | 3.65 | 1.57 | 0.26 | 22.25 | 2.1 | 91.31 | 2.62 | 1.33 | 46.55 | 28.71 | 6.68 | 11.11 | 24.46 | 25.17 | 1280 | 0.36 | 0.33 | 0.35
4.8 | 64.38 | 3.65 | 1.56 | 0.23 | 22.2 | 2.52 | 91.59 | 2.63 | 1.32 | 45.60 | 29.29 | 6.54 | 11.11 | 24.20 | 24.98 | 1200 | 0.35 | 0.33 | 0.35
4.81 | 64.43 | 3.64 | 1.55 | 0.2 | 22.24 | 2.36 | 91.51 | 2.63 | 1.32 | 46.10 | 29.03 | 6.59 | 11.08 | 24.25 | 24.95 | 1240 | 0.35 | 0.32 | 0.35
5.02 | 62.97 | 3.7 | 1.49 | 0.35 | 21.71 | 1.84 | 90.97 | 2.49 | 1.36 | 44.81 | 28.48 | 7.04 | 11.26 | 25.34 | 25.79 | 1300 | 0.34 | 0.3 | 0.38
4.79 | 63.87 | 3.65 | 1.54 | 0.46 | 22.17 | 1.92 | 90.99 | 2.63 | 1.31 | 46.26 | 28.70 | 6.52 | 11.11 | 24.14 | 25.16 | 1290 | 0.36 | 0.36 | 0.35
4.87 | 64.16 | 3.63 | 1.54 | 0.5 | 22.26 | 2.04 | 90.97 | 2.62 | 1.34 | 45.76 | 29.34 | 6.76 | 11.05 | 24.57 | 25.39 | 1280 | 0.35 | 0.35 | 0.35
4.92 | 64.83 | 3.64 | 1.57 | 0.23 | 21.61 | 2.86 | 94.26 | 2.52 | 1.35 | 49.74 | 24.47 | 6.88 | 11.08 | 24.83 | 25.32 | 1220 | 0.35 | 0.33 | 0.34
4.96 | 64.77 | 3.64 | 1.53 | 0.46 | 22.13 | 2.34 | 92.16 | 2.57 | 1.36 | 47.39 | 27.73 | 6.99 | 11.08 | 25.05 | 25.63 | 1300 | 0.28 | 0.34 | 0.34
4.91 | 64.11 | 3.57 | 1.51 | 0.53 | 22.55 | 1.73 | 89.85 | 2.66 | 1.38 | 44.43 | 31.17 | 6.97 | 10.86 | 24.81 | 25.38 | 1320 | 0.36 | 0.35 | 0.34
4.89 | 64.05 | 3.55 | 1.51 | 0.47 | 22.65 | 1.52 | 89.46 | 2.68 | 1.38 | 44.45 | 31.45 | 6.95 | 10.80 | 24.71 | 25.22 | 1360 | 0.36 | 0.35 | 0.35
5.23 | 62.97 | 3.95 | 1.77 | 0.38 | 22.72 | 0.56 | 86.90 | 2.47 | 1.32 | 40.57 | 34.57 | 7.18 | 12.02 | 26.37 | 27.27 | 1380 | 0.37 | 0.39 | 0.37
5.24 | 63.61 | 3.94 | 1.8 | 0.37 | 22.25 | 1.68 | 89.40 | 2.42 | 1.33 | 42.14 | 32.04 | 7.22 | 11.99 | 26.43 | 27.30 | 1280 | 0.36 | 0.41 | 0.36
5.25 | 63.56 | 3.89 | 1.75 | 0.37 | 22.33 | 1.26 | 89.08 | 2.44 | 1.35 | 43.04 | 31.59 | 7.33 | 11.84 | 26.50 | 27.17 | 1350 | 0.35 | 0.4 | 0.37
5.18 | 64.63 | 3.84 | 1.69 | 0.41 | 21.42 | 1.68 | 94.09 | 2.37 | 1.35 | 53.14 | 21.36 | 7.23 | 11.69 | 26.14 | 26.83 | 1400 | 0.29 | 0.39 | 0.35
5.06 | 64.41 | 3.78 | 1.73 | 0.31 | 22.16 | 0.84 | 91.26 | 2.51 | 1.34 | 50.93 | 25.15 | 7.01 | 11.50 | 25.53 | 26.28 | 1480 | 0.33 | 0.38 | 0.36
4.95 | 63.8 | 3.8 | 1.76 | 0.54 | 21.87 | 1.26 | 91.61 | 2.50 | 1.30 | 49.66 | 25.28 | 6.69 | 11.56 | 24.94 | 26.26 | 1360 | 0.41 | 0.42 | 0.36
4.96 | 63.98 | 3.8 | 1.84 | 0.42 | 21.75 | 2.24 | 92.29 | 2.48 | 1.31 | 47.24 | 26.76 | 6.71 | 11.56 | 24.99 | 26.25 | 1260 | 0.37 | 0.42 | 0.37
5.05 | 64.07 | 3.83 | 1.85 | 0.23 | 22.03 | 1.68 | 91.22 | 2.48 | 1.32 | 47.11 | 27.66 | 6.90 | 11.65 | 25.46 | 26.40 | 1300 | 0.3 | 0.39 | 0.37
5.02 | 63.89 | 3.82 | 1.84 | 0.31 | 22.19 | 1.26 | 90.45 | 2.51 | 1.31 | 47.09 | 28.13 | 6.84 | 11.62 | 25.30 | 26.36 | 1340 | 0.32 | 0.38 | 0.36
4.99 | 64.05 | 3.8 | 1.85 | 0.35 | 22.03 | 1.96 | 91.31 | 2.51 | 1.31 | 46.34 | 28.24 | 6.79 | 11.56 | 25.15 | 26.28 | 1280 | 0.32 | 0.39 | 0.37
4.97 | 64.5 | 3.77 | 1.79 | 0.34 | 21.53 | 2.4 | 93.89 | 2.46 | 1.32 | 50.36 | 23.78 | 6.79 | 11.47 | 25.06 | 26.09 | 1270 | 0.3 | 0.39 | 0.35
5.02 | 64.5 | 3.82 | 1.77 | 0.37 | 21.32 | 2.92 | 94.57 | 2.41 | 1.31 | 49.43 | 23.88 | 6.84 | 11.62 | 25.30 | 26.35 | 1210 | 0.29 | 0.39 | 0.36
5.12 | 64.91 | 3.79 | 1.78 | 0.38 | 21.15 | 2.88 | 95.70 | 2.37 | 1.35 | 51.93 | 21.51 | 7.16 | 11.53 | 25.84 | 26.60 | 1260 | 0.32 | 0.39 | 0.35
5.1 | 63.86 | 3.84 | 1.79 | 0.37 | 22.07 | 3.79 | 90.69 | 2.47 | 1.33 | 37.02 | 35.39 | 7.02 | 11.69 | 25.72 | 26.65 | 1220 | 0.3 | 0.38 | 0.36
5 | 63.84 | 3.81 | 1.78 | 0.34 | 22.32 | 1.26 | 89.95 | 2.53 | 1.31 | 46.05 | 29.29 | 6.80 | 11.59 | 25.20 | 26.25 | 1410 | 0.3 | 0.37 | 0.37
5 | 63.34 | 3.81 | 1.83 | 0.3 | 22.5 | 1.4 | 88.62 | 2.55 | 1.31 | 42.07 | 32.81 | 6.80 | 11.59 | 25.20 | 26.26 | 1310 | 0.32 | 0.39 | 0.36
4.96 | 63.46 | 3.82 | 1.82 | 0.27 | 21.97 | 1.68 | 90.72 | 2.50 | 1.30 | 45.71 | 28.55 | 6.68 | 11.62 | 24.99 | 26.13 | 1290 | 0.31 | 0.38 | 0.36
5.24 | 63.3 | 3.88 | 1.85 | 0.36 | 22.15 | 1.82 | 89.37 | 2.43 | 1.35 | 41.15 | 32.50 | 7.32 | 11.81 | 26.45 | 27.20 | 1270 | 0.31 | 0.39 | 0.38
5.15 | 63.72 | 3.85 | 1.86 | 0.34 | 21.99 | 1.76 | 90.70 | 2.44 | 1.34 | 44.97 | 29.16 | 7.13 | 11.72 | 25.98 | 26.86 | 1280 | 0.3 | 0.39 | 0.37
5.21 | 63.66 | 3.84 | 1.87 | 0.39 | 22.1 | 1.64 | 90.13 | 2.44 | 1.36 | 43.99 | 30.22 | 7.31 | 11.69 | 26.30 | 27.08 | 1280 | 0.31 | 0.41 | 0.38
5.09 | 63.58 | 3.81 | 1.85 | 0.39 | 22.14 | 1.76 | 90.09 | 2.49 | 1.34 | 43.72 | 30.53 | 7.04 | 11.59 | 25.68 | 26.64 | 1280 | 0.31 | 0.41 | 0.37
5.1 | 63.97 | 3.81 | 1.86 | 0.47 | 21.8 | 2.68 | 91.86 | 2.45 | 1.34 | 44.08 | 29.29 | 7.07 | 11.59 | 25.73 | 26.76 | 1260 | 0.33 | 0.42 | 0.37
5.12 | 63.69 | 3.8 | 1.83 | 0.25 | 22.38 | 1.4 | 89.35 | 2.51 | 1.35 | 43.62 | 31.30 | 7.14 | 11.56 | 25.84 | 26.54 | 1320 | 0.27 | 0.38 | 0.37
5.16 | 64.08 | 3.89 | 1.81 | 0.27 | 21.79 | 1.73 | 91.89 | 2.41 | 1.33 | 47.95 | 26.34 | 7.09 | 11.84 | 26.02 | 26.86 | 1330 | 0.27 | 0.37 | 0.38
5.08 | 63.75 | 3.82 | 1.84 | 0.36 | 22.08 | 1.71 | 90.55 | 2.48 | 1.33 | 45.12 | 29.30 | 7.00 | 11.62 | 25.62 | 26.59 | 1300 | 0.31 | 0.39 | 0.37
5.06 | 63.71 | 3.81 | 1.82 | 0.36 | 21.97 | 1.84 | 90.93 | 2.48 | 1.33 | 45.42 | 28.77 | 6.96 | 11.59 | 25.52 | 26.49 | 1280 | 0.3 | 0.38 | 0.38
5.39 | 63.32 | 3.88 | 1.81 | 0.45 | 22.12 | 1.84 | 89.28 | 2.39 | 1.39 | 40.37 | 33.00 | 7.72 | 11.81 | 27.24 | 27.70 | 1240 | 0.31 | 0.39 | 0.38
5.38 | 63.75 | 3.83 | 1.75 | 0.36 | 21.84 | 1.62 | 90.94 | 2.37 | 1.40 | 45.28 | 28.49 | 7.78 | 11.65 | 27.21 | 27.41 | 1300 | 0.28 | 0.37 | 0.38
5.1 | 63.42 | 3.78 | 1.83 | 0.36 | 22.32 | 1.79 | 89.23 | 2.51 | 1.35 | 41.55 | 32.68 | 7.12 | 11.50 | 25.74 | 26.55 | 1320 | 0.28 | 0.36 | 0.38
5.18 | 63.29 | 3.83 | 1.83 | 0.38 | 22.24 | 1.96 | 89.17 | 2.47 | 1.35 | 40.33 | 33.38 | 7.25 | 11.65 | 26.15 | 26.92 | 1280 | 0.33 | 0.4 | 0.37
5.07 | 63.41 | 3.84 | 1.85 | 0.34 | 22.1 | 1.62 | 89.99 | 2.48 | 1.32 | 43.99 | 30.21 | 6.94 | 11.69 | 25.56 | 26.59 | 1280 | 0.31 | 0.39 | 0.38
5.04 | 63.61 | 3.82 | 1.86 | 0.31 | 22.2 | 2.24 | 89.98 | 2.51 | 1.32 | 41.75 | 32.19 | 6.89 | 11.62 | 25.41 | 26.44 | 1250 | 0.33 | 0.39 | 0.37
5.09 | 63.55 | 3.83 | 1.85 | 0.29 | 22.17 | 1.73 | 89.92 | 2.49 | 1.33 | 43.46 | 30.81 | 7.01 | 11.65 | 25.67 | 26.58 | 1310 | 0.3 | 0.39 | 0.38
5.14 | 63.99 | 3.78 | 1.82 | 0.28 | 21.42 | 2.32 | 93.28 | 2.40 | 1.36 | 48.29 | 25.02 | 7.23 | 11.50 | 25.95 | 26.58 | 1300 | 0.3 | 0.37 | 0.37
5.14 | 63.89 | 3.84 | 1.88 | 0.36 | 21.68 | 2.64 | 92.10 | 2.41 | 1.34 | 44.52 | 28.61 | 7.12 | 11.69 | 25.93 | 26.85 | 1240 | 0.29 | 0.38 | 0.37
5.12 | 63.99 | 3.81 | 1.88 | 0.36 | 21.7 | 2.86 | 92.23 | 2.43 | 1.34 | 44.05 | 29.02 | 7.12 | 11.59 | 25.84 | 26.73 | 1200 | 0.3 | 0.39 | 0.37
5.12 | 63.69 | 3.82 | 1.88 | 0.37 | 21.66 | 3.06 | 91.94 | 2.42 | 1.34 | 42.31 | 30.22 | 7.10 | 11.62 | 25.83 | 26.76 | 1200 | 0.29 | 0.38 | 0.37
5.22 | 63.06 | 3.8 | 1.87 | 0.52 | 21.97 | 1.82 | 89.77 | 2.44 | 1.37 | 41.79 | 31.50 | 7.40 | 11.56 | 26.37 | 27.15 | 1200 | 0.33 | 0.4 | 0.39
5.13 | 63.24 | 3.79 | 1.84 | 0.35 | 21.73 | 1.96 | 91.04 | 2.44 | 1.35 | 44.40 | 28.85 | 7.18 | 11.53 | 25.90 | 26.66 | 1240 | 0.32 | 0.39 | 0.38
5.24 | 63.43 | 3.84 | 1.76 | 0.32 | 22.19 | 1.4 | 89.44 | 2.44 | 1.36 | 43.14 | 31.11 | 7.39 | 11.69 | 26.46 | 26.99 | 1330 | 0.32 | 0.38 | 0.38
5.24 | 63.56 | 3.95 | 1.79 | 0.36 | 21.95 | 1.96 | 90.39 | 2.39 | 1.33 | 43.06 | 30.49 | 7.20 | 12.02 | 26.43 | 27.30 | 1270 | 0.34 | 0.38 | 0.38
5.06 | 63.56 | 3.98 | 1.71 | 0.39 | 21.78 | 1.68 | 91.27 | 2.41 | 1.27 | 46.66 | 27.29 | 6.67 | 12.11 | 25.46 | 26.78 | 1290 | 0.3 | 0.36 | 0.38
5.15 | 64.5 | 3.98 | 1.73 | 0.58 | 21.15 | 2.8 | 94.87 | 2.32 | 1.29 | 50.11 | 22.88 | 6.91 | 12.11 | 25.94 | 27.26 | 1230 | 0.3 | 0.35 | 0.37
5.23 | 64.43 | 3.94 | 1.75 | 0.37 | 21.42 | 1.96 | 93.63 | 2.34 | 1.33 | 50.71 | 23.20 | 7.19 | 11.99 | 26.38 | 27.22 | 1290 | 0.29 | 0.36 | 0.37
5.19 | 63.85 | 3.97 | 1.74 | 0.35 | 21.98 | 1.68 | 90.76 | 2.40 | 1.31 | 45.46 | 28.76 | 7.04 | 12.08 | 26.15 | 27.13 | 1310 | 0.29 | 0.34 | 0.37
5.12 | 63.55 | 3.94 | 1.72 | 0.29 | 22.43 | 1.4 | 88.87 | 2.48 | 1.30 | 42.47 | 32.31 | 6.90 | 11.99 | 25.79 | 26.78 | 1300 | 0.3 | 0.34 | 0.37
5.18 | 64.08 | 3.94 | 1.72 | 0.34 | 21.78 | 1.82 | 91.86 | 2.39 | 1.31 | 47.46 | 26.68 | 7.06 | 11.99 | 26.11 | 27.01 | 1280 | 0.3 | 0.32 | 0.37
5.15 | 64.35 | 3.9 | 1.69 | 0.42 | 21.51 | 2.68 | 93.34 | 2.38 | 1.32 | 47.36 | 25.98 | 7.05 | 11.87 | 25.97 | 26.88 | 1200 | 0.31 | 0.35 | 0.36
5.27 | 63.27 | 3.92 | 1.73 | 0.53 | 21.98 | 1.4 | 89.85 | 2.39 | 1.34 | 43.77 | 30.04 | 7.33 | 11.93 | 26.59 | 27.43 | 1400 | 0.32 | 0.37 | 0.38
5.13 | 63.93 | 3.88 | 1.67 | 0.44 | 21.52 | 2.32 | 92.74 | 2.39 | 1.32 | 47.21 | 26.12 | 7.03 | 11.81 | 25.87 | 26.78 | 1250 | 0.29 | 0.33 | 0.38
5.05 | 64.07 | 3.88 | 1.81 | 0.38 | 21.48 | 2.24 | 93.23 | 2.41 | 1.30 | 48.94 | 24.70 | 6.82 | 11.81 | 25.44 | 26.62 | 1250 | 0.3 | 0.33 | 0.37
4.95 | 63.94 | 3.85 | 1.64 | 0.26 | 22.03 | 2.24 | 91.18 | 2.50 | 1.29 | 44.95 | 29.29 | 6.60 | 11.72 | 24.92 | 25.97 | 1230 | 0.31 | 0.3 | 0.37
5.02 | 64.22 | 3.87 | 1.67 | 0.2 | 22.04 | 2.64 | 91.41 | 2.48 | 1.30 | 43.89 | 30.12 | 6.75 | 11.78 | 25.29 | 26.19 | 1230 | 0.31 | 0.3 | 0.37
4.94 | 63.65 | 3.94 | 1.64 | 0.46 | 21.72 | 2.41 | 91.84 | 2.45 | 1.25 | 45.37 | 28.08 | 6.42 | 11.99 | 24.84 | 26.34 | 1240 | 0.3 | 0.32 | 0.36
4.97 | 64.36 | 3.85 | 1.64 | 0.42 | 21.33 | 2.68 | 94.38 | 2.42 | 1.29 | 50.05 | 23.43 | 6.66 | 11.72 | 25.03 | 26.19 | 1260 | 0.3 | 0.31 | 0.36
4.89 | 64.13 | 3.86 | 1.64 | 0.38 | 21.56 | 2.4 | 93.29 | 2.46 | 1.27 | 49.03 | 24.86 | 6.43 | 11.75 | 24.60 | 25.94 | 1250 | 0.31 | 0.3 | 0.36
4.88 | 64.21 | 3.87 | 1.64 | 0.39 | 22.1 | 2.12 | 91.40 | 2.53 | 1.26 | 46.45 | 28.36 | 6.38 | 11.78 | 24.54 | 25.94 | 1250 | 0.3 | 0.31 | 0.37
4.93 | 63.85 | 3.86 | 1.64 | 0.41 | 22.16 | 1.9 | 90.60 | 2.52 | 1.28 | 45.10 | 29.55 | 6.53 | 11.75 | 24.81 | 26.09 | 1290 | 0.3 | 0.32 | 0.37
4.98 | 64 | 3.9 | 1.65 | 0.46 | 22.13 | 1.74 | 90.81 | 2.49 | 1.28 | 46.20 | 28.64 | 6.60 | 11.87 | 25.06 | 26.38 | 1280 | 0.3 | 0.32 | 0.38
4.85 | 64.27 | 3.84 | 1.65 | 0.39 | 21.81 | 1.68 | 92.63 | 2.51 | 1.26 | 50.93 | 24.15 | 6.36 | 11.69 | 24.40 | 25.80 | 1300 | 0.31 | 0.31 | 0.37
4.98 | 63.88 | 3.9 | 1.66 | 0.41 | 21.82 | 1.4 | 91.77 | 2.46 | 1.28 | 49.45 | 25.30 | 6.60 | 11.87 | 25.06 | 26.34 | 1310 | 0.32 | 0.31 | 0.38
5.08 | 64.61 | 3.9 | 1.66 | 0.29 | 21.58 | 1.96 | 93.56 | 2.40 | 1.30 | 51.29 | 23.22 | 6.86 | 11.87 | 25.59 | 26.52 | 1290 | 0.28 | 0.29 | 0.36
4.96 | 64.52 | 3.87 | 1.64 | 0.61 | 21.28 | 2.68 | 94.81 | 2.41 | 1.28 | 51.12 | 22.48 | 6.60 | 11.78 | 24.97 | 26.40 | 1240 | 0.29 | 0.31 | 0.36
4.99 | 64.46 | 3.9 | 1.64 | 0.49 | 21.61 | 1.96 | 93.38 | 2.43 | 1.28 | 51.06 | 23.48 | 6.62 | 11.87 | 25.12 | 26.43 | 1290 | 0.29 | 0.32 | 0.37
4.99 | 64.24 | 3.89 | 1.66 | 0.32 | 21.88 | 1.74 | 92.06 | 2.46 | 1.28 | 49.02 | 25.79 | 6.64 | 11.84 | 25.12 | 26.26 | 1290 | 0.3 | 0.32 | 0.37
4.99 | 64.35 | 3.86 | 1.66 | 0.36 | 21.51 | 2.24 | 93.63 | 2.43 | 1.29 | 50.29 | 23.77 | 6.69 | 11.75 | 25.13 | 26.23 | 1270 | 0.29 | 0.32 | 0.36
5 | 64.34 | 3.89 | 1.65 | 0.31 | 21.17 | 3.36 | 94.89 | 2.38 | 1.29 | 48.16 | 24.40 | 6.67 | 11.84 | 25.17 | 26.27 | 1150 | 0.3 | 0.3 | 0.37
5.03 | 64.43 | 3.92 | 1.66 | 0.42 | 21.76 | 2.52 | 92.69 | 2.43 | 1.28 | 47.22 | 26.80 | 6.70 | 11.93 | 25.32 | 26.54 | 1220 | 0.29 | 0.3 | 0.36
4.93 | 64.18 | 3.89 | 1.66 | 0.28 | 21.5 | 2.24 | 93.50 | 2.44 | 1.27 | 50.03 | 23.94 | 6.48 | 11.84 | 24.80 | 26.04 | 1250 | 0.3 | 0.3 | 0.37
5.01 | 64.68 | 3.9 | 1.62 | 0.45 | 21.34 | 1.96 | 94.70 | 2.40 | 1.28 | 53.87 | 20.58 | 6.68 | 11.87 | 25.22 | 26.43 | 1300 | 0.29 | 0.31 | 0.36
5.11 | 64.41 | 3.93 | 1.63 | 0.53 | 21.46 | 1.82 | 93.65 | 2.37 | 1.30 | 51.72 | 22.55 | 6.89 | 11.96 | 25.74 | 26.88 | 1300 | 0.29 | 0.34 | 0.36
5.26 | 64.45 | 3.94 | 1.64 | 0.3 | 21.86 | 1.68 | 91.97 | 2.38 | 1.34 | 48.39 | 26.21 | 7.27 | 11.99 | 26.53 | 27.13 | 1320 | 0.28 | 0.3 | 0.37
5.13 | 64.1 | 3.91 | 1.64 | 0.25 | 22.19 | 1.88 | 90.50 | 2.45 | 1.31 | 44.55 | 30.05 | 6.98 | 11.90 | 25.86 | 26.63 | 1310 | 0.28 | 0.3 | 0.37
5.07 | 64.16 | 3.93 | 1.65 | 0.2 | 22.16 | 1.9 | 90.77 | 2.46 | 1.29 | 45.32 | 29.38 | 6.79 | 11.96 | 25.53 | 26.45 | 1300 | 0.28 | 0.28 | 0.37
4.88 | 64.16 | 3.83 | 1.64 | 0.34 | 22.13 | 1.73 | 91.25 | 2.54 | 1.27 | 47.66 | 27.53 | 6.45 | 11.65 | 24.56 | 25.80 | 1320 | 0.28 | 0.29 | 0.36
4.85 | 64.27 | 3.9 | 1.65 | 0.45 | 21.98 | 1.96 | 91.95 | 2.51 | 1.24 | 48.41 | 26.54 | 6.25 | 11.87 | 24.38 | 25.99 | 1310 | 0.29 | 0.3 | 0.36
4.85 | 64.15 | 3.9 | 1.66 | 0.46 | 22.13 | 2.24 | 91.23 | 2.53 | 1.24 | 45.64 | 29.05 | 6.25 | 11.87 | 24.38 | 26.01 | 1280 | 0.31 | 0.31 | 0.37
5.01 | 64.06 | 3.93 | 1.61 | 0.25 | 21.84 | 2.4 | 91.88 | 2.44 | 1.27 | 45.71 | 28.17 | 6.63 | 11.96 | 25.21 | 26.29 | 1270 | 0.28 | 0.3 | 0.37
4.76 | 64.4 | 3.85 | 1.58 | 0.4 | 21.01 | 2.8 | 96.06 | 2.44 | 1.24 | 53.57 | 19.86 | 6.10 | 11.72 | 23.92 | 25.49 | 1220 | 0.29 | 0.29 | 0.36
4.9 | 64.41 | 3.87 | 1.66 | 0.34 | 21.63 | 2.52 | 93.40 | 2.47 | 1.27 | 49.07 | 25.04 | 6.44 | 11.78 | 24.65 | 25.97 | 1200 | 0.3 | 0.31 | 0.36
4.83 | 64.25 | 3.87 | 1.63 | 0.38 | 21.99 | 1.68 | 91.94 | 2.53 | 1.25 | 49.57 | 25.69 | 6.25 | 11.78 | 24.28 | 25.77 | 1330 | 0.28 | 0.3 | 0.36
4.91 | 64.23 | 3.92 | 1.64 | 0.25 | 21.83 | 1.82 | 92.33 | 2.47 | 1.25 | 49.53 | 25.26 | 6.38 | 11.93 | 24.69 | 26.00 | 1290 | 0.32 | 0.3 | 0.36
4.99 | 65 | 3.89 | 1.65 | 0.25 | 21.16 | 2.46 | 95.92 | 2.38 | 1.28 | 54.66 | 19.48 | 6.64 | 11.84 | 25.12 | 26.18 | 1290 | 0.26 | 0.28 | 0.35
5.01 | 64.63 | 3.89 | 1.63 | 0.33 | 21.68 | 1.94 | 93.34 | 2.44 | 1.29 | 51.18 | 23.59 | 6.69 | 11.84 | 25.23 | 26.30 | 1300 | 0.29 | 0.29 | 0.36
4.99 | 64.1 | 3.89 | 1.63 | 0.39 | 22.05 | 1.98 | 91.24 | 2.48 | 1.28 | 46.18 | 28.42 | 6.64 | 11.84 | 25.12 | 26.30 | 1280 | 0.28 | 0.3 | 0.37
5.01 | 64.24 | 3.9 | 1.63 | 0.17 | 22.24 | 1.64 | 90.71 | 2.50 | 1.28 | 46.54 | 28.69 | 6.68 | 11.87 | 25.22 | 26.16 | 1330 | 0.29 | 0.29 | 0.37
5.09 | 63.7 | 3.89 | 1.63 | 0.34 | 22.45 | 1.4 | 89.10 | 2.50 | 1.31 | 43.20 | 31.81 | 6.91 | 11.84 | 25.65 | 26.54 | 1320 | 0.29 | 0.3 | 0.37
5.01 | 63.75 | 3.98 | 1.62 | 0.32 | 22.14 | 1.73 | 90.31 | 2.46 | 1.26 | 44.83 | 29.70 | 6.54 | 12.11 | 25.20 | 26.48 | 1300 | 0.28 | 0.29 | 0.37
4.93 | 64.3 | 3.86 | 1.64 | 0.26 | 21.7 | 2.68 | 92.94 | 2.47 | 1.28 | 47.25 | 26.61 | 6.53 | 11.75 | 24.81 | 25.94 | 1260 | 0.28 | 0.28 | 0.36
4.87 | 64.69 | 3.81 | 1.59 | 0.47 | 21.32 | 2.88 | 95.11 | 2.46 | 1.28 | 51.39 | 22.40 | 6.46 | 11.59 | 24.51 | 25.81 | 1290 | 0.27 | 0.29 | 0.35
4.95 | 64.9 | 3.81 | 1.62 | 0.42 | 21.13 | 2.8 | 96.03 | 2.41 | 1.30 | 53.48 | 20.28 | 6.67 | 11.59 | 24.94 | 26.02 | 1270 | 0.27 | 0.3 | 0.35
4.93 | 64.37 | 3.82 | 1.65 | 0.49 | 21.55 | 2.74 | 93.64 | 2.46 | 1.29 | 48.49 | 25.24 | 6.60 | 11.62 | 24.83 | 26.09 | 1120 | 0.32 | 0.32 | 0.36
4.85 | 64.17 | 3.76 | 1.61 | 0.34 | 22.02 | 1.96 | 91.78 | 2.56 | 1.29 | 47.90 | 27.04 | 6.49 | 11.44 | 24.42 | 25.53 | 1250 | 0.29 | 0.29 | 0.36
4.88 | 64.53 | 3.78 | 1.6 | 0.5 | 21.65 | 1.82 | 93.61 | 2.50 | 1.29 | 52.52 | 22.49 | 6.54 | 11.50 | 24.58 | 25.81 | 1290 | 0.3 | 0.3 | 0.35
4.97 | 64.59 | 3.82 | 1.6 | 0.36 | 21.39 | 3.06 | 94.51 | 2.43 | 1.30 | 49.03 | 24.38 | 6.71 | 11.62 | 25.04 | 26.03 | 1240 | 0.28 | 0.29 | 0.35
5.26 | 64.05 | 3.86 | 1.62 | 0.49 | 21.82 | 2.68 | 91.61 | 2.39 | 1.36 | 43.11 | 30.08 | 7.41 | 11.75 | 26.56 | 27.12 | 1240 | 0.29 | 0.32 | 0.38
5.31 | 64.95 | 4.05 | 1.63 | 0.28 | 20.97 | 3.36 | 95.91 | 2.24 | 1.31 | 49.85 | 22.55 | 7.22 | 12.32 | 26.76 | 27.48 | 1240 | 0.25 | 0.31 | 0.35
5.28 | 64.94 | 4.05 | 1.63 | 0.42 | 20.82 | 3.19 | 96.54 | 2.23 | 1.30 | 51.85 | 20.62 | 7.14 | 12.32 | 26.60 | 27.54 | 1240 | 0.27 | 0.3 | 0.36
5.17 | 64.6 | 4.03 | 1.6 | 0.34 | 21.71 | 2.24 | 92.80 | 2.36 | 1.28 | 48.33 | 25.82 | 6.88 | 12.26 | 26.03 | 27.06 | 1300 | 0.26 | 0.3 | 0.36
5.07 | 64.68 | 4.06 | 1.59 | 0.33 | 21.38 | 2.13 | 94.30 | 2.34 | 1.25 | 52.24 | 21.93 | 6.57 | 12.35 | 25.49 | 26.81 | 1300 | 0.28 | 0.28 | 0.36
4.71 | 64.28 | 4.27 | 1.47 | 0.33 | 22.24 | 1.96 | 90.92 | 2.48 | 1.10 | 46.89 | 28.43 | 5.26 | 12.99 | 23.51 | 26.09 | 1270 | 0.28 | 0.25 | 0.34
4.55 | 64.3 | 4.15 | 1.35 | 0.48 | 22.54 | 1.84 | 90.22 | 2.59 | 1.10 | 46.42 | 29.64 | 5.04 | 12.63 | 22.70 | 25.38 | 1250 | 0.27 | 0.24 | 0.33
4.59 | 63.91 | 4.05 | 1.34 | 0.47 | 23.08 | 1.64 | 87.83 | 2.67 | 1.13 | 41.42 | 34.96 | 5.31 | 12.32 | 22.95 | 25.26 | 1260 | 0.29 | 0.23 | 0.33
4.54 | 64.21 | 4.37 | 1.34 | 0.39 | 22.58 | 1.72 | 89.79 | 2.53 | 1.04 | 45.99 | 30.08 | 4.64 | 13.30 | 22.57 | 25.74 | 1250 | 0.29 | 0.22 | 0.32
4.49 | 64.34 | 4.68 | 1.29 | 0.47 | 22.14 | 1.56 | 91.36 | 2.41 | 0.96 | 50.41 | 25.49 | 3.98 | 14.24 | 22.20 | 26.30 | 1280 | 0.29 | 0.22 | 0.32
4.99 | 64.93 | 4.23 | 1.49 | 0.52 | 20.92 | 3.47 | 96.46 | 2.27 | 1.18 | 51.60 | 21.09 | 6.07 | 12.87 | 25.00 | 27.04 | 1260 | 0.3 | 0.3 | 0.34
5.07 | 65.17 | 4.14 | 1.54 | 0.17 | 21.36 | 2.4 | 95.02 | 2.32 | 1.22 | 53.18 | 21.16 | 6.43 | 12.60 | 25.46 | 26.77 | 1330 | 0.22 | 0.26 | 0.34
4.91 | 64.84 | 4.15 | 1.55 | 0.35 | 21.53 | 2.24 | 94.14 | 2.38 | 1.18 | 52.25 | 22.35 | 5.99 | 12.63 | 24.61 | 26.51 | 1310 | 0.29 | 0.31 | 0.34
4.66 | 64.46 | 4.6 | 1.39 | 0.35 | 21.67 | 1.96 | 93.07 | 2.34 | 1.01 | 51.82 | 23.08 | 4.57 | 14.00 | 23.13 | 26.61 | 1310 | 0.31 | 0.26 | 0.32
4.38 | 64.29 | 5.62 | 1.3 | 0.35 | 21.56 | 1.88 | 92.80 | 2.16 | 0.78 | 52.71 | 22.09 | 2.10 | 17.10 | 21.30 | 27.94 | 1300 | 0.3 | 0.25 | 0.31
4.3 | 63.98 | 5.69 | 1.28 | 0.46 | 21.91 | 1.73 | 91.13 | 2.19 | 0.76 | 49.84 | 25.26 | 1.77 | 17.31 | 20.85 | 27.94 | 1300 | 0.3 | 0.24 | 0.31
4.33 | 64.03 | 5.55 | 1.25 | 0.34 | 22.03 | 1.68 | 90.84 | 2.23 | 0.78 | 49.33 | 25.99 | 2.08 | 16.89 | 21.06 | 27.57 | 1260 | 0.29 | 0.21 | 0.31
4.34 | 63.64 | 5.35 | 1.25 | 0.23 | 22.71 | 1.36 | 88.05 | 2.34 | 0.81 | 44.09 | 31.89 | 2.45 | 16.28 | 21.18 | 27.05 | 1270 | 0.29 | 0.21 | 0.3
4.27 | 64.2 | 5.33 | 1.23 | 0.25 | 22.27 | 1.72 | 90.49 | 2.32 | 0.80 | 48.75 | 27.11 | 2.30 | 16.22 | 20.81 | 26.80 | 1240 | 0.29 | 0.21 | 0.3
4.19 | 64.7 | 5.49 | 1.23 | 0.23 | 21.85 | 1.84 | 92.72 | 2.26 | 0.76 | 53.80 | 22.10 | 1.81 | 16.71 | 20.33 | 26.90 | 1250 | 0.28 | 0.19 | 0.3
4.32 | 64.82 | 5.44 | 1.26 | 0.39 | 21.16 | 3.06 | 95.37 | 2.17 | 0.79 | 53.77 | 20.15 | 2.24 | 16.55 | 21.04 | 27.36 | 1200 | 0.33 | 0.24 | 0.31
4.16 | 64.61 | 5.66 | 1.22 | 0.31 | 21.54 | 2.86 | 93.66 | 2.19 | 0.73 | 51.60 | 22.87 | 1.45 | 17.22 | 20.12 | 27.25 | 1210 | 0.3 | 0.2 | 0.29
4.12 | 64.78 | 5.6 | 1.23 | 0.38 | 21.43 | 2.94 | 94.45 | 2.20 | 0.74 | 53.15 | 21.38 | 1.44 | 17.04 | 19.93 | 27.08 | 1200 | 0.3 | 0.21 | 0.3
4.21 | 64.76 | 5.48 | 1.29 | 0.3 | 21.57 | 2.34 | 93.84 | 2.23 | 0.77 | 54.02 | 21.13 | 1.88 | 16.68 | 20.44 | 27.07 | 1230 | 0.3 | 0.23 | 0.3
4.25 | 64.41 | 5.81 | 1.25 | 0.26 | 21.92 | 1.4 | 91.68 | 2.18 | 0.73 | 53.02 | 22.89 | 1.43 | 17.68 | 20.54 | 27.83 | 1290 | 0.26 | 0.2 | 0.3
4.12 | 64.51 | 5.7 | 1.23 | 0.42 | 21.71 | 1.62 | 92.90 | 2.21 | 0.72 | 55.16 | 20.68 | 1.27 | 17.35 | 19.89 | 27.34 | 1300 | 0.3 | 0.21 | 0.29
4.09 | 64.63 | 5.6 | 1.22 | 0.38 | 21.63 | 1.74 | 93.51 | 2.23 | 0.73 | 56.11 | 19.73 | 1.36 | 17.04 | 19.77 | 26.99 | 1250 | 0.28 | 0.2 | 0.29
4.07 | 64.81 | 5.55 | 1.25 | 0.45 | 21.45 | 2.24 | 94.54 | 2.23 | 0.73 | 56.38 | 19.01 | 1.39 | 16.89 | 19.68 | 26.92 | 1220 | 0.29 | 0.21 | 0.29
4.11 | 64.64 | 5.69 | 1.22 | 0.38 | 21.69 | 1.4 | 93.19 | 2.21 | 0.72 | 56.81 | 19.37 | 1.26 | 17.31 | 19.84 | 27.24 | 1290 | 0.27 | 0.21 | 0.3
4.1 | 64.72 | 5.76 | 1.21 | 0.3 | 21.72 | 1.68 | 93.15 | 2.20 | 0.71 | 55.74 | 20.27 | 1.12 | 17.53 | 19.77 | 27.28 | 1280 | 0.29 | 0.23 | 0.3
4.14 | 64.65 | 5.65 | 1.23 | 0.37 | 21.76 | 1.68 | 92.93 | 2.22 | 0.73 | 55.04 | 20.91 | 1.41 | 17.19 | 20.02 | 27.24 | 1270 | 0.3 | 0.22 | 0.3
4.12 | 64.67 | 5.47 | 1.21 | 0.31 | 21.84 | 1.36 | 92.85 | 2.28 | 0.75 | 56.21 | 20.26 | 1.66 | 16.65 | 19.97 | 26.71 | 1300 | 0.29 | 0.2 | 0.3
4.2 | 64.81 | 5.47 | 1.21 | 0.34 | 21.59 | 1.48 | 93.86 | 2.23 | 0.77 | 57.65 | 18.45 | 1.87 | 16.65 | 20.39 | 26.97 | 1300 | 0.29 | 0.22 | 0.29
4.2 | 64.58 | 5.5 | 1.24 | 0.35 | 21.72 | 2.04 | 93.01 | 2.24 | 0.76 | 53.40 | 22.03 | 1.82 | 16.74 | 20.38 | 27.08 | 1220 | 0.32 | 0.22 | 0.3
4.29 | 65.55 | 5.47 | 1.24 | 0.34 | 20.61 | 2.8 | 98.70 | 2.11 | 0.78 | 62.14 | 12.26 | 2.11 | 16.65 | 20.87 | 27.27 | 1290 | 0.27 | 0.21 | 0.29
4.13 | 65.19 | 5.5 | 1.22 | 0.33 | 20.74 | 3.36 | 97.88 | 2.15 | 0.75 | 58.43 | 15.42 | 1.64 | 16.74 | 20.01 | 26.83 | 1150 | 0.3 | 0.2 | 0.29
4.15 | 64.67 | 5.35 | 1.22 | 0.32 | 21.59 | 2.24 | 93.85 | 2.27 | 0.78 | 54.50 | 20.83 | 1.95 | 16.28 | 20.17 | 26.55 | 1210 | 0.29 | 0.2 | 0.3
4.19 | 64.4 | 5.39 | 1.34 | 0.43 | 21.9 | 1.74 | 92.20 | 2.29 | 0.78 | 52.75 | 23.04 | 1.98 | 16.40 | 20.37 | 26.99 | 1250 | 0.31 | 0.21 | 0.3
4.36 | 64.8 | 5.35 | 1.24 | 0.34 | 21.31 | 2.1 | 94.77 | 2.19 | 0.81 | 56.31 | 18.66 | 2.50 | 16.28 | 21.28 | 27.21 | 1240 | 0.27 | 0.21 | 0.3
4.3 | 64.29 | 5.47 | 1.21 | 0.23 | 22.17 | 1.4 | 90.82 | 2.27 | 0.79 | 50.78 | 25.30 | 2.14 | 16.65 | 20.92 | 27.16 | 1250 | 0.29 | 0.2 | 0.29
4.29 | 64.16 | 5.59 | 1.22 | 0.23 | 22.22 | 1.34 | 90.37 | 2.25 | 0.77 | 50.01 | 26.02 | 1.91 | 17.01 | 20.83 | 27.40 | 1250 | 0.28 | 0.2 | 0.29
4.27 | 64.38 | 5.51 | 1.22 | 0.33 | 22.25 | 1.68 | 90.67 | 2.28 | 0.77 | 49.54 | 26.46 | 1.99 | 16.77 | 20.75 | 27.27 | 1240 | 0.29 | 0.21 | 0.3
4.22 | 64.46 | 5.6 | 1.21 | 0.15 | 21.9 | 1.9 | 92.05 | 2.23 | 0.75 | 51.84 | 23.72 | 1.71 | 17.04 | 20.46 | 27.13 | 1250 | 0.27 | 0.2 | 0.29
4.28 | 64.73 | 5.6 | 1.2 | 0.24 | 21.67 | 2.24 | 93.20 | 2.19 | 0.76 | 52.90 | 22.26 | 1.87 | 17.04 | 20.77 | 27.39 | 1240 | 0.27 | 0.2 | 0.29
4.32 | 64.96 | 5.64 | 1.21 | 0.17 | 21.64 | 1.96 | 93.55 | 2.17 | 0.77 | 54.88 | 20.68 | 1.91 | 17.16 | 20.97 | 27.53 | 1260 | 0.27 | 0.21 | 0.29
4.32 | 64.25 | 5.49 | 1.21 | 0.38 | 22.13 | 1.88 | 90.86 | 2.26 | 0.79 | 48.80 | 26.67 | 2.16 | 16.71 | 21.02 | 27.41 | 1270 | 0.29 | 0.21 | 0.3
4.38 | 63.87 | 5.22 | 1.21 | 0.26 | 22.59 | 1.68 | 88.83 | 2.35 | 0.84 | 44.56 | 31.19 | 2.77 | 15.88 | 21.43 | 26.88 | 1280 | 0.3 | 0.19 | 0.31
4.52 | 63.92 | 5.06 | 1.22 | 0.18 | 22.66 | 1.26 | 88.58 | 2.37 | 0.89 | 45.23 | 30.89 | 3.42 | 15.40 | 22.23 | 26.87 | 1310 | 0.28 | 0.19 | 0.32
4.46 | 63.71 | 4.94 | 1.2 | 0.23 | 22.66 | 1.4 | 88.47 | 2.41 | 0.90 | 44.38 | 31.53 | 3.46 | 15.03 | 21.95 | 26.46 | 1300 | 0.31 | 0.2 | 0.34
4.56 | 63.73 | 4.92 | 1.25 | 0.24 | 22.48 | 1.26 | 88.99 | 2.37 | 0.93 | 45.75 | 29.98 | 3.76 | 14.97 | 22.49 | 26.77 | 1320 | 0.29 | 0.2 | 0.34
4.62 | 64.22 | 4.61 | 1.4 | 0.28 | 22.44 | 1.48 | 89.98 | 2.43 | 1.00 | 47.20 | 28.77 | 4.44 | 14.03 | 22.91 | 26.45 | 1310 | 0.27 | 0.25 | 0.34
4.59 | 64.41 | 4.4 | 1.45 | 0.38 | 22.18 | 1.56 | 91.40 | 2.47 | 1.04 | 50.12 | 25.82 | 4.72 | 13.39 | 22.83 | 26.05 | 1290 | 0.3 | 0.27 | 0.34
4.78 | 64.21 | 4.32 | 1.5 | 0.22 | 22.46 | 1.62 | 89.89 | 2.47 | 1.11 | 45.77 | 29.90 | 5.36 | 13.15 | 23.86 | 26.33 | 1290 | 0.28 | 0.28 | 0.35
4.81 | 64.46 | 4.28 | 1.55 | 0.26 | 21.88 | 1.76 | 92.33 | 2.41 | 1.12 | 50.49 | 24.69 | 5.50 | 13.02 | 24.03 | 26.42 | 1270 | 0.29 | 0.31 | 0.34
4.85 | 64.61 | 4.26 | 1.53 | 0.49 | 21.72 | 2.4 | 93.09 | 2.38 | 1.14 | 49.47 | 24.99 | 5.64 | 12.96 | 24.25 | 26.70 | 1230 | 0.31 | 0.31 | 0.34
4.85 | 64.26 | 4.18 | 1.55 | 0.33 | 22.16 | 2.24 | 91.04 | 2.45 | 1.16 | 45.46 | 29.28 | 5.78 | 12.72 | 24.28 | 26.38 | 1240 | 0.3 | 0.3 | 0.35
4.86 | 63.7 | 4.07 | 1.56 | 0.39 | 22.33 | 1.52 | 89.72 | 2.50 | 1.19 | 44.91 | 30.18 | 5.99 | 12.39 | 24.37 | 26.24 | 1270 | 0.3 | 0.31 | 0.35
4.64 | 63.74 | 4.03 | 1.53 | 0.52 | 22.2 | 1.68 | 90.61 | 2.56 | 1.15 | 46.95 | 28.27 | 5.48 | 12.26 | 23.22 | 25.60 | 1280 | 0.3 | 0.32 | 0.35
4.71 | 64.19 | 3.96 | 1.57 | 0.45 | 22.42 | 1.54 | 90.41 | 2.59 | 1.19 | 47.31 | 28.63 | 5.78 | 12.05 | 23.61 | 25.63 | 1290 | 0.26 | 0.3 | 0.35
4.81 | 64.4 | 3.98 | 1.58 | 0.52 | 22.27 | 1.82 | 91.07 | 2.53 | 1.21 | 47.46 | 28.08 | 6.01 | 12.11 | 24.14 | 26.05 | 1260 | 0.3 | 0.32 | 0.35
4.83 | 64.44 | 4.01 | 1.55 | 0.24 | 22.04 | 1.68 | 91.91 | 2.49 | 1.20 | 49.77 | 25.69 | 6.01 | 12.20 | 24.23 | 25.86 | 1280 | 0.26 | 0.3 | 0.34
4.68 | 64.22 | 3.96 | 1.55 | 0.29 | 22.3 | 1.54 | 90.92 | 2.58 | 1.18 | 48.54 | 27.36 | 5.70 | 12.05 | 23.45 | 25.36 | 1280 | 0.3 | 0.31 | 0.35
4.75 | 64.12 | 4.18 | 1.56 | 0.26 | 22.31 | 1.62 | 90.46 | 2.50 | 1.14 | 46.95 | 28.59 | 5.51 | 12.72 | 23.75 | 26.03 | 1290 | 0.29 | 0.3 | 0.35
4.84 | 64.3 | 4.26 | 1.62 | 0.41 | 22.51 | 1.72 | 89.80 | 2.47 | 1.14 | 45.04 | 30.60 | 5.62 | 12.96 | 24.20 | 26.68 | 1270 | 0.29 | 0.31 | 0.36
4.74 | 63.87 | 4.26 | 1.57 | 0.42 | 21.77 | 2.24 | 92.01 | 2.42 | 1.11 | 47.47 | 26.65 | 5.35 | 12.96 | 23.67 | 26.35 | 1180 | 0.29 | 0.32 | 0.36
4.75 | 63.87 | 4.26 | 1.56 | 0.34 | 21.99 | 1.68 | 91.19 | 2.44 | 1.12 | 48.01 | 26.87 | 5.38 | 12.96 | 23.72 | 26.28 | 1290 | 0.3 | 0.32 | 0.36
4.81 | 64.47 | 4.13 | 1.56 | 0.36 | 21.6 | 2.68 | 93.52 | 2.42 | 1.16 | 49.12 | 24.91 | 5.76 | 12.57 | 24.08 | 26.20 | 1270 | 0.3 | 0.31 | 0.35
4.77 | 64.16 | 4.15 | 1.57 | 0.4 | 21.94 | 2.02 | 91.85 | 2.46 | 1.15 | 48.20 | 26.58 | 5.62 | 12.63 | 23.87 | 26.17 | 1280 | 0.27 | 0.32 | 0.35
4.75 | 64.17 | 4.23 | 1.56 | 0.23 | 22.18 | 1.9 | 90.95 | 2.47 | 1.12 | 46.93 | 28.23 | 5.43 | 12.87 | 23.73 | 26.11 | 1310 | 0.28 | 0.31 | 0.35
4.76 | 63.87 | 4.33 | 1.59 | 0.35 | 22.24 | 1.96 | 90.21 | 2.45 | 1.10 | 44.80 | 30.01 | 5.29 | 13.18 | 23.75 | 26.51 | 1270 | 0.3 | 0.32 | 0.35
4.78 | 63.85 | 4.36 | 1.58 | 0.44 | 22.35 | 1.86 | 89.74 | 2.45 | 1.10 | 44.11 | 30.84 | 5.29 | 13.27 | 23.85 | 26.71 | 1280 | 0.29 | 0.31 | 0.36
5.18 | 63.51 | 4.39 | 1.57 | 0.5 | 22.75 | 1.46 | 87.28 | 2.38 | 1.18 | 38.58 | 36.16 | 6.30 | 13.36 | 25.96 | 28.01 | 1290 | 0.3 | 0.32 | 0.38
4.72 | 63.89 | 4.36 | 1.58 | 0.27 | 22.32 | 1.72 | 89.99 | 2.46 | 1.08 | 45.47 | 29.73 | 5.13 | 13.27 | 23.53 | 26.37 | 1240 | 0.31 | 0.32 | 0.36
4.65 | 64.14 | 4.36 | 1.55 | 0.64 | 21.78 | 2.24 | 92.42 | 2.42 | 1.07 | 48.95 | 25.56 | 4.95 | 13.27 | 23.16 | 26.50 | 1200 | 0.32 | 0.33 | 0.34
4.61 | 64.26 | 4.33 | 1.52 | 0.44 | 21.56 | 1.92 | 93.52 | 2.41 | 1.06 | 52.73 | 22.08 | 4.89 | 13.18 | 22.96 | 26.09 | 1270 | 0.27 | 0.3 | 0.34
4.88 | 64.49 | 4.33 | 1.53 | 0.28 | 21.7 | 1.84 | 92.88 | 2.36 | 1.13 | 51.11 | 23.70 | 5.61 | 13.18 | 24.39 | 26.73 | 1270 | 0.28 | 0.3 | 0.35
4.78 | 64.16 | 4.32 | 1.56 | 0.22 | 22.1 | 1.54 | 91.11 | 2.43 | 1.11 | 48.63 | 26.71 | 5.36 | 13.15 | 23.86 | 26.39 | 1320 | 0.28 | 0.31 | 0.35
4.7 | 63.79 | 4.26 | 1.59 | 0.27 | 22.48 | 1.26 | 89.40 | 2.51 | 1.10 | 46.00 | 29.79 | 5.25 | 12.96 | 23.46 | 26.10 | 1320 | 0.28 | 0.3 | 0.36
4.65 | 64.09 | 4.19 | 1.61 | 0.28 | 22.29 | 1.68 | 90.63 | 2.52 | 1.11 | 47.39 | 28.19 | 5.23 | 12.75 | 23.22 | 25.83 | 1310 | 0.27 | 0.29 | 0.35
4.82 | 63.91 | 4.25 | 1.63 | 0.25 | 22.48 | 1.4 | 89.40 | 2.48 | 1.13 | 45.13 | 30.45 | 5.58 | 12.93 | 24.10 | 26.45 | 1320 | 0.25 | 0.29 | 0.36
4.7 | 64.21 | 4.27 | 1.63 | 0.25 | 22.17 | 1.74 | 91.09 | 2.47 | 1.10 | 48.10 | 27.32 | 5.23 | 12.99 | 23.45 | 26.14 | 1300 | 0.26 | 0.29 | 0.36
4.7 | 64.91 | 4.23 | 1.61 | 0.43 | 21.36 | 2.24 | 95.18 | 2.39 | 1.11 | 55.13 | 19.69 | 5.30 | 12.87 | 23.47 | 26.21 | 1280 | 0.26 | 0.29 | 0.35
4.8 | 64.23 | 4.31 | 1.58 | 0.39 | 22.23 | 1.82 | 90.71 | 2.44 | 1.11 | 46.67 | 28.57 | 5.43 | 13.12 | 23.97 | 26.61 | 1250 | 0.27 | 0.32 | 0.36
4.75 | 63.9 | 4.28 | 1.59 | 0.45 | 22.14 | 1.94 | 90.67 | 2.45 | 1.11 | 45.90 | 28.89 | 5.35 | 13.02 | 23.72 | 26.47 | 1250 | 0.3 | 0.32 | 0.36
4.75 | 63.77 | 4.25 | 1.6 | 0.32 | 22.44 | 1.56 | 89.45 | 2.49 | 1.12 | 44.68 | 30.67 | 5.40 | 12.93 | 23.73 | 26.28 | 1290 | 0.27 | 0.31 | 0.36
4.75 | 63.9 | 4.25 | 1.61 | 0.28 | 22.47 | 1.36 | 89.52 | 2.50 | 1.12 | 45.80 | 29.91 | 5.40 | 12.93 | 23.73 | 26.25 | 1310 | 0.27 | 0.3 | 0.36
4.74 | 63.57 | 4.28 | 1.57 | 0.44 | 22.24 | 1.88 | 89.86 | 2.47 | 1.11 | 44.11 | 30.53 | 5.32 | 13.02 | 23.66 | 26.41 | 1260 | 0.28 | 0.32 | 0.36
4.74 | 63.91 | 4.28 | 1.65 | 0.22 | 22.39 | 1.96 | 89.81 | 2.48 | 1.11 | 44.03 | 31.02 | 5.32 | 13.02 | 23.66 | 26.27 | 1240 | 0.26 | 0.3 | 0.36
4.58 | 63.79 | 4.29 | 1.59 | 0.22 | 21.77 | 1.9 | 92.13 | 2.45 | 1.07 | 49.56 | 25.07 | 4.88 | 13.05 | 22.81 | 25.76 | 1300 | 0.27 | 0.31 | 0.35
4.61 | 63.72 | 4.2 | 1.57 | 0.24 | 22.17 | 2.1 | 90.59 | 2.52 | 1.10 | 45.34 | 29.40 | 5.11 | 12.78 | 23.00 | 25.65 | 1290 | 0.28 | 0.3 | 0.35
4.66 | 63.52 | 4.23 | 1.58 | 0.53 | 22.45 | 1.68 | 89.21 | 2.53 | 1.10 | 43.73 | 31.41 | 5.19 | 12.87 | 23.26 | 26.16 | 1280 | 0.25 | 0.35 | 0.36
4.71 | 63.49 | 4.26 | 1.6 | 0.39 | 22.6 | 1.26 | 88.55 | 2.52 | 1.11 | 43.80 | 31.79 | 5.27 | 12.96 | 23.51 | 26.26 | 1310 | 0.28 | 0.33 | 0.36
4.78 | 64.11 | 4.28 | 1.58 | 0.25 | 21.8 | 1.82 | 92.17 | 2.41 | 1.12 | 49.63 | 25.10 | 5.43 | 13.02 | 23.87 | 26.35 | 1280 | 0.29 | 0.3 | 0.35
4.79 | 64.01 | 4.31 | 1.61 | 0.18 | 22.22 | 1.68 | 90.45 | 2.44 | 1.11 | 46.49 | 28.68 | 5.40 | 13.12 | 23.92 | 26.40 | 1300 | 0.26 | 0.3 | 0.36
4.76 | 64.36 | 4.29 | 1.6 | 0.14 | 22.35 | 1.73 | 90.55 | 2.47 | 1.11 | 46.95 | 28.70 | 5.36 | 13.05 | 23.77 | 26.22 | 1300 | 0.22 | 0.27 | 0.36
4.71 | 64.47 | 4.2 | 1.61 | 0.15 | 22.45 | 1.9 | 90.49 | 2.52 | 1.12 | 46.41 | 29.39 | 5.38 | 12.78 | 23.53 | 25.89 | 1300 | 0.23 | 0.26 | 0.36
4.62 | 64.27 | 4.12 | 1.54 | 0.36 | 22.38 | 1.68 | 90.67 | 2.56 | 1.12 | 47.74 | 28.19 | 5.27 | 12.54 | 23.08 | 25.59 | 1310 | 0.22 | 0.3 | 0.35
4.61 | 63.88 | 4.17 | 1.52 | 0.24 | 22.09 | 1.52 | 91.13 | 2.52 | 1.11 | 49.01 | 26.40 | 5.16 | 12.69 | 23.01 | 25.53 | 1320 | 0.24 | 0.27 | 0.36
4.75 | 63.61 | 4.29 | 1.53 | 0.25 | 22.13 | 1.32 | 90.29 | 2.45 | 1.11 | 47.31 | 27.80 | 5.33 | 13.05 | 23.71 | 26.23 | 1350 | 0.25 | 0.31 | 0.36
4.81 | 63.46 | 4.26 | 1.55 | 0.17 | 22.24 | 1.4 | 89.62 | 2.45 | 1.13 | 45.17 | 29.72 | 5.54 | 12.96 | 24.04 | 26.28 | 1310 | 0.28 | 0.29 | 0.37
4.95 | 63.63 | 4.27 | 1.61 | 0.21 | 22.65 | 1.26 | 88.21 | 2.46 | 1.16 | 42.36 | 33.02 | 5.89 | 12.99 | 24.78 | 26.82 | 1360 | 0.27 | 0.31 | 0.37
4.93 | 63.89 | 4.29 | 1.64 | 0.17 | 22.52 | 1.36 | 89.03 | 2.44 | 1.15 | 44.11 | 31.33 | 5.81 | 13.05 | 24.67 | 26.79 | 1310 | 0.28 | 0.31 | 0.36
5.02 | 63.99 | 4.29 | 1.62 | 0.28 | 22.14 | 1.48 | 90.38 | 2.38 | 1.17 | 46.31 | 28.58 | 6.04 | 13.05 | 25.14 | 27.15 | 1280 | 0.27 | 0.33 | 0.36
5 | 64.26 | 4.27 | 1.61 | 0.27 | 21.95 | 1.64 | 91.49 | 2.37 | 1.17 | 48.37 | 26.48 | 6.03 | 12.99 | 25.04 | 27.02 | 1290 | 0.28 | 0.32 | 0.35
4.92 | 64.04 | 4.19 | 1.62 | 0.25 | 22.15 | 1.48 | 90.65 | 2.43 | 1.17 | 47.25 | 27.90 | 5.95 | 12.75 | 24.65 | 26.60 | 1310 | 0.28 | 0.32 | 0.36
4.93 | 63.87 | 4.2 | 1.63 | 0.29 | 22.35 | 1.52 | 89.67 | 2.45 | 1.17 | 44.80 | 30.32 | 5.96 | 12.78 | 24.70 | 26.70 | 1310 | 0.26 | 0.32 | 0.36
4.81 | 64.02 | 4.06 | 1.67 | 0.4 | 22.17 | 1.68 | 90.83 | 2.50 | 1.18 | 47.13 | 28.05 | 5.88 | 12.35 | 24.11 | 26.19 | 1300 | 0.3 | 0.32 | 0.36
4.92 | 63.68 | 4.1 | 1.67 | 0.46 | 22.42 | 1.4 | 89.26 | 2.49 | 1.20 | 44.19 | 30.98 | 6.10 | 12.48 | 24.68 | 26.66 | 1310 | 0.31 | 0.34 | 0.36
4.78 | 64.23 | 4 | 1.68 | 0.35 | 22.11 | 1.62 | 91.44 | 2.52 | 1.20 | 48.97 | 26.49 | 5.90 | 12.17 | 23.97 | 25.93 | 1300 | 0.27 | 0.31 | 0.36
4.95 | 64.1 | 4.06 | 1.66 | 0.26 | 21.93 | 1.73 | 91.59 | 2.43 | 1.22 | 48.14 | 26.60 | 6.25 | 12.35 | 24.85 | 26.45 | 1310 | 0.28 | 0.32 | 0.35
4.98 | 64.33 | 4.09 | 1.65 | 0.27 | 21.82 | 1.68 | 92.26 | 2.41 | 1.22 | 49.87 | 24.98 | 6.28 | 12.45 | 25.00 | 26.61 | 1320 | 0.28 | 0.32 | 0.35
4.96 | 64.07 | 4.15 | 1.66 | 0.26 | 22 | 1.82 | 91.20 | 2.41 | 1.20 | 46.92 | 27.72 | 6.12 | 12.63 | 24.87 | 26.68 | 1280 | 0.25 | 0.32 | 0.36
4.95 | 64.11 | 4.12 | 1.67 | 0.2 | 22.11 | 1.74 | 90.90 | 2.44 | 1.20 | 46.68 | 28.21 | 6.15 | 12.54 | 24.83 | 26.54 | 1290 | 0.31 | 0.32 | 0.36
4.97 | 64.1 | 4.06 | 1.7 | 0.22 | 22.28 | 1.54 | 90.30 | 2.47 | 1.22 | 46.11 | 29.13 | 6.30 | 12.35 | 24.96 | 26.51 | 1300 | 0.28 | 0.32 | 0.36
4.96 | 63.69 | 4.06 | 1.69 | 0.2 | 22.39 | 1.68 | 89.35 | 2.48 | 1.22 | 43.11 | 31.71 | 6.27 | 12.35 | 24.90 | 26.45 | 1260 | 0.31 | 0.31 | 0.36
4.98 | 63.72 | 4.06 | 1.69 | 0.17 | 22.29 | 1.68 | 89.71 | 2.47 | 1.23 | 43.85 | 30.86 | 6.33 | 12.35 | 25.01 | 26.48 | 1290 | 0.28 | 0.31 | 0.36
5.01 | 64.34 | 4.1 | 1.67 | 0.27 | 21.85 | 1.76 | 92.10 | 2.40 | 1.22 | 49.14 | 25.61 | 6.34 | 12.48 | 25.15 | 26.74 | 1270 | 0.26 | 0.31 | 0.35
4.82 | 64.24 | 4.1 | 1.59 | 0.31 | 21.17 | 1.64 | 94.85 | 2.37 | 1.18 | 55.67 | 18.74 | 5.84 | 12.48 | 24.15 | 26.14 | 1300 | 0.26 | 0.29 | 0.35
4.83 | 63.94 | 3.95 | 1.7 | 0.42 | 22.25 | 1.54 | 90.49 | 2.53 | 1.22 | 46.79 | 28.53 | 6.12 | 12.02 | 24.25 | 26.06 | 1310 | 0.3 | 0.33 | 0.35
4.97 | 63.79 | 4.02 | 1.71 | 0.33 | 22.44 | 1.68 | 89.33 | 2.50 | 1.24 | 43.12 | 31.84 | 6.37 | 12.23 | 24.97 | 26.55 | 1280 | 0.31 | 0.33 | 0.36
4.82 | 63.97 | 3.91 | 1.67 | 0.35 | 21.98 | 1.96 | 91.56 | 2.52 | 1.23 | 47.38 | 27.32 | 6.16 | 11.90 | 24.21 | 25.84 | 1260 | 0.29 | 0.3 | 0.35
5.06 | 64.03 | 4.03 | 1.69 | 0.33 | 21.73 | 2.24 | 92.08 | 2.39 | 1.26 | 46.60 | 27.19 | 6.59 | 12.26 | 25.44 | 26.81 | 1240 | 0.3 | 0.33 | 0.36
4.98 | 63.76 | 4.01 | 1.71 | 0.33 | 21.96 | 2.52 | 90.99 | 2.44 | 1.24 | 43.18 | 30.42 | 6.41 | 12.20 | 25.03 | 26.55 | 1210 | 0.28 | 0.31 | 0.36
5.07 | 63.48 | 4.02 | 1.7 | 0.29 | 22.07 | 2.38 | 90.05 | 2.43 | 1.26 | 41.15 | 32.27 | 6.63 | 12.23 | 25.50 | 26.79 | 1220 | 0.29 | 0.32 | 0.36
4.96 | 63.83 | 4.02 | 1.7 | 0.29 | 22.34 | 1.9 | 89.75 | 2.49 | 1.23 | 43.22 | 31.48 | 6.34 | 12.23 | 24.92 | 26.47 | 1250 | 0.29 | 0.31 | 0.36
4.9 | 63.64 | 4.01 | 1.72 | 0.38 | 22.22 | 2.4 | 90.01 | 2.49 | 1.22 | 41.74 | 32.26 | 6.20 | 12.20 | 24.60 | 26.38 | 1180 | 0.3 | 0.32 | 0.35
4.8 | 63.67 | 3.96 | 1.69 | 0.27 | 21.86 | 1.96 | 91.56 | 2.50 | 1.21 | 47.13 | 27.16 | 6.02 | 12.05 | 24.09 | 25.83 | 1250 | 0.29 | 0.3 | 0.35
4.78 | 63.81 | 3.95 | 1.67 | 0.32 | 21.9 | 1.68 | 91.65 | 2.51 | 1.21 | 48.69 | 26.10 | 5.98 | 12.02 | 23.99 | 25.78 | 1300 | 0.29 | 0.31 | 0.35
4.84 | 63.87 | 4.04 | 1.67 | 0.26 | 22.03 | 1.52 | 91.09 | 2.48 | 1.20 | 48.06 | 26.94 | 5.99 | 12.29 | 24.27 | 26.10 | 1310 | 0.27 | 0.31 | 0.35
4.9 | 64.01 | 4.07 | 1.66 | 0.23 | 22.02 | 1.54 | 91.21 | 2.45 | 1.20 | 48.18 | 26.82 | 6.10 | 12.39 | 24.58 | 26.30 | 1320 | 0.27 | 0.3 | 0.35
4.95 | 64.14 | 3.99 | 1.7 | 0.23 | 22.51 | 1.68 | 89.63 | 2.52 | 1.24 | 44.19 | 31.24 | 6.37 | 12.14 | 24.87 | 26.31 | 1280 | 0.3 | 0.32 | 0.36
4.87 | 64 | 3.98 | 1.7 | 0.3 | 22.37 | 1.26 | 90.06 | 2.53 | 1.22 | 46.95 | 28.76 | 6.17 | 12.11 | 24.45 | 26.12 | 1360 | 0.25 | 0.29 | 0.36
4.62 | 64.66 | 3.82 | 1.67 | 0.26 | 22.16 | 1.46 | 92.27 | 2.63 | 1.21 | 52.33 | 24.10 | 5.78 | 11.62 | 23.18 | 24.96 | 1340 | 0.26 | 0.3 | 0.34
4.91 | 64.16 | 3.97 | 1.69 | 0.22 | 22.16 | 1.04 | 90.98 | 2.50 | 1.24 | 49.84 | 25.98 | 6.29 | 12.08 | 24.67 | 26.13 | 1400 | 0.27 | 0.31 | 0.35
4.85 | 64.6 | 3.99 | 1.64 | 0.24 | 21.8 | 1.46 | 93.01 | 2.47 | 1.22 | 53.03 | 22.54 | 6.10 | 12.14 | 24.34 | 25.97 | 1370 | 0.25 | 0.29 | 0.35
4.81 | 64.93 | 3.93 | 1.67 | 0.26 | 21.48 | 1.72 | 94.83 | 2.46 | 1.22 | 56.10 | 19.30 | 6.10 | 11.96 | 24.15 | 25.77 | 1310 | 0.26 | 0.29 | 0.35
4.95 | 64.06 | 4.03 | 1.7 | 0.27 | 21.76 | 2.02 | 92.19 | 2.42 | 1.23 | 48.13 | 26.12 | 6.30 | 12.26 | 24.86 | 26.44 | 1250 | 0.3 | 0.31 | 0.36
4.93 | 63.89 | 4 | 1.7 | 0.29 | 21.75 | 1.9 | 92.04 | 2.44 | 1.23 | 48.18 | 26.05 | 6.30 | 12.17 | 24.77 | 26.33 | 1260 | 0.28 | 0.32 | 0.36
4.89 | 63.59 | 4.07 | 1.65 | 0.3 | 22.02 | 1.62 | 90.62 | 2.46 | 1.20 | 46.21 | 28.31 | 6.07 | 12.39 | 24.53 | 26.33 | 1310 | 0.25 | 0.31 | 0.36
4.88 | 63.43 | 4.05 | 1.64 | 0.26 | 21.94 | 1.52 | 90.72 | 2.46 | 1.20 | 46.67 | 27.73 | 6.08 | 12.32 | 24.48 | 26.21 | 1300 | 0.25 | 0.3 | 0.36
4.97 | 63.54 | 4.03 | 1.67 | 0.4 | 22.42 | 1.4 | 89.04 | 2.49 | 1.23 | 43.38 | 31.59 | 6.35 | 12.26 | 24.97 | 26.60 | 1290 | 0.24 | 0.34 | 0.36
5.07 | 63.7 | 4.1 | 1.67 | 0.34 | 22.11 | 1.68 | 90.15 | 2.41 | 1.24 | 44.48 | 29.87 | 6.50 | 12.48 | 25.47 | 26.99 | 1270 | 0.29 | 0.33 | 0.36
4.99 | 64.04 | 4.02 | 1.64 | 0.4 | 22 | 1.74 | 91.22 | 2.44 | 1.24 | 47.11 | 27.58 | 6.42 | 12.23 | 25.08 | 26.60 | 1270 | 0.28 | 0.33 | 0.35
4.95 | 63.54 | 4.02 | 1.66 | 0.46 | 22.18 | 1.4 | 89.93 | 2.47 | 1.23 | 45.36 | 29.41 | 6.32 | 12.23 | 24.86 | 26.57 | 1300 | 0.27 | 0.34 | 0.35
4.91 | 63.18 | 3.95 | 1.64 | 0.56 | 22.16 | 2.04 | 89.61 | 2.50 | 1.24 | 41.81 | 32.03 | 6.33 | 12.02 | 24.68 | 26.37 | 1220 | 0.45 | 0.33 | 0.35
5.12 | 63.89 | 4.18 | 1.68 | 0.4 | 22.13 | 1.36 | 90.21 | 2.38 | 1.22 | 45.95 | 28.82 | 6.50 | 12.72 | 25.71 | 27.38 | 1300 | 0.26 | 0.34 | 0.36
5.1 | 63.58 | 4.28 | 1.7 | 0.6 | 21.51 | 1.23 | 91.97 | 2.29 | 1.19 | 49.93 | 24.05 | 6.27 | 13.02 | 25.57 | 27.76 | 1350 | 0.37 | 0.38 | 0.36
5.01 | 63.98 | 4.15 | 1.69 | 0.37 | 21.39 | 1.64 | 93.26 | 2.34 | 1.21 | 51.59 | 22.45 | 6.25 | 12.63 | 25.14 | 26.97 | 1300 | 0.31 | 0.33 | 0.36
5.22 | 63.93 | 4.33 | 1.72 | 0.24 | 21.92 | 1.68 | 90.74 | 2.30 | 1.21 | 45.52 | 28.54 | 6.51 | 13.18 | 26.19 | 27.89 | 1310 | 0.27 | 0.35 | 0.36
5.2 | 63.62 | 4.29 | 1.7 | 0.22 | 21.89 | 1.4 | 90.47 | 2.31 | 1.21 | 45.82 | 28.23 | 6.52 | 13.05 | 26.10 | 27.70 | 1320 | 0.34 | 0.34 | 0.37
5.12 | 64.08 | 4.27 | 1.72 | 0.25 | 21.69 | 1.88 | 92.00 | 2.31 | 1.20 | 47.83 | 26.15 | 6.34 | 12.99 | 25.68 | 27.47 | 1300 | 0.29 | 0.33 | 0.36
5.07 | 63.8 | 4.23 | 1.72 | 0.33 | 21.63 | 1.96 | 91.93 | 2.33 | 1.20 | 47.21 | 26.44 | 6.28 | 12.87 | 25.43 | 27.31 | 1290 | 0.31 | 0.35 | 0.36
5.06 | 64.09 | 4.25 | 1.73 | 0.34 | 21.72 | 1.64 | 92.02 | 2.33 | 1.19 | 49.05 | 25.31 | 6.22 | 12.93 | 25.37 | 27.35 | 1300 | 0.31 | 0.35 | 0.36
4.92 | 64.22 | 4.17 | 1.69 | 0.56 | 21.24 | 1.92 | 94.32 | 2.34 | 1.18 | 53.14 | 20.85 | 5.98 | 12.69 | 24.65 | 26.94 | 1270 | 0.33 | 0.39 | 0.35
4.83 | 64.45 | 4.08 | 1.7 | 0.36 | 21.48 | 2.04 | 93.96 | 2.41 | 1.18 | 52.50 | 22.02 | 5.90 | 12.42 | 24.21 | 26.28 | 1260 | 0.29 | 0.34 | 0.35
4.96 | 64.08 | 4.27 | 1.72 | 0.44 | 21.22 | 2.36 | 94.04 | 2.30 | 1.16 | 50.52 | 22.77 | 5.92 | 12.99 | 24.83 | 27.19 | 1240 | 0.32 | 0.36 | 0.36
4.96 | 64.14 | 4.23 | 1.72 | 0.4 | 21.42 | 1.98 | 93.39 | 2.33 | 1.17 | 50.85 | 23.09 | 5.99 | 12.87 | 24.85 | 27.06 | 1270 | 0.33 | 0.37 | 0.36
5.09 | 64.19 | 4.32 | 1.71 | 0.33 | 21.5 | 1.2 | 92.87 | 2.28 | 1.18 | 52.62 | 21.99 | 6.18 | 13.15 | 25.50 | 27.56 | 1340 | 0.3 | 0.35 | 0.36
5.34 | 63.96 | 4.34 | 1.72 | 0.4 | 21.3 | 1.82 | 92.87 | 2.20 | 1.23 | 48.97 | 24.17 | 6.81 | 13.21 | 26.82 | 28.42 | 1280 | 0.31 | 0.35 | 0.36
5.12 | 64.09 | 4.29 | 1.71 | 0.27 | 21.39 | 2.24 | 93.12 | 2.27 | 1.19 | 48.65 | 24.66 | 6.31 | 13.05 | 25.67 | 27.52 | 1250 | 0.28 | 0.35 | 0.36
5.2 | 63.6 | 4.3 | 1.72 | 0.37 | 21.66 | 1.96 | 91.27 | 2.28 | 1.21 | 45.19 | 28.04 | 6.50 | 13.08 | 26.09 | 27.89 | 1250 | 0.3 | 0.37 | 0.36
5.25 | 63.34 | 4.32 | 1.71 | 0.36 | 21.82 | 1.54 | 90.22 | 2.28 | 1.22 | 44.27 | 29.20 | 6.60 | 13.15 | 26.35 | 28.06 | 1280 | 0.3 | 0.36 | 0.35
5.09 | 63.98 | 4.32 | 1.75 | 0.34 | 21.36 | 1.68 | 93.10 | 2.27 | 1.18 | 50.87 | 22.90 | 6.18 | 13.15 | 25.50 | 27.61 | 1300 | 0.32 | 0.36 | 0.36
5.2 | 64.08 | 4.32 | 1.71 | 0.3 | 21.27 | 1.96 | 93.41 | 2.23 | 1.20 | 50.08 | 23.24 | 6.47 | 13.15 | 26.09 | 27.85 | 1280 | 0.3 | 0.35 | 0.36
5.14 | 64.15 | 4.29 | 1.73 | 0.48 | 21.23 | 2.24 | 93.79 | 2.25 | 1.20 | 49.98 | 23.20 | 6.36 | 13.05 | 25.78 | 27.81 | 1240 | 0.35 | 0.35 | 0.35
5.11 | 64.05 | 4.29 | 1.73 | 0.28 | 21.24 | 1.64 | 93.65 | 2.26 | 1.19 | 52.14 | 21.60 | 6.28 | 13.05 | 25.62 | 27.52 | 1290 | 0.31 | 0.36 | 0.35
5.02 | 64.04 | 4.28 | 1.71 | 0.37 | 21.19 | 1.86 | 93.99 | 2.28 | 1.17 | 52.20 | 21.41 | 6.06 | 13.02 | 25.15 | 27.31 | 1310 | 0.31 | 0.35 | 0.35
4.98 | 64.45 | 4.26 | 1.73 | 0.33 | 21 | 2.24 | 95.42 | 2.27 | 1.17 | 54.07 | 19.46 | 5.99 | 12.96 | 24.94 | 27.12 | 1250 | 0.3 | 0.33 | 0.35
5.05 | 64.01 | 4.32 | 1.73 | 0.28 | 21.34 | 1.96 | 93.28 | 2.28 | 1.17 | 50.28 | 23.30 | 6.07 | 13.15 | 25.29 | 27.41 | 1310 | 0.31 | 0.34 | 0.36
5.13 | 64.16 | 4.36 | 1.75 | 0.2 | 21.5 | 1.88 | 92.73 | 2.27 | 1.18 | 49.40 | 24.41 | 6.22 | 13.27 | 25.70 | 27.68 | 1300 | 0.31 | 0.33 | 0.36
5.07 | 64.19 | 4.3 | 1.71 | 0.27 | 20.89 | 2.4 | 95.28 | 2.23 | 1.18 | 52.53 | 20.30 | 6.16 | 13.08 | 25.40 | 27.40 | 1270 | 0.29 | 0.33 | 0.36
5.21 | 65.3 | 4.37 | 1.72 | 0.36 | 21.38 | 2.52 | 94.70 | 2.23 | 1.19 | 51.80 | 22.26 | 6.41 | 13.30 | 26.12 | 28.06 | 1280 | 0.29 | 0.35 | 0.36
5.28 | 64.71 | 4.43 | 1.72 | 0.36 | 21.8 | 1.74 | 92.11 | 2.25 | 1.19 | 48.82 | 25.71 | 6.50 | 13.48 | 26.47 | 28.40 | 1300 | 0.33 | 0.36 | 0.37
5.38 | 64.73 | 4.46 | 1.75 | 0.32 | 21.99 | 1.82 | 91.26 | 2.23 | 1.21 | 46.42 | 28.07 | 6.71 | 13.57 | 26.99 | 28.75 | 1250 | 0.33 | 0.34 | 0.37
5.35 | 64.44 | 4.44 | 1.72 | 0.36 | 22.02 | 1.4 | 90.81 | 2.25 | 1.20 | 46.95 | 27.75 | 6.67 | 13.51 | 26.84 | 28.63 | 1320 | 0.27 | 0.35 | 0.37
5.2 | 65.87 | 4.41 | 1.71 | 0.38 | 21.86 | 1.96 | 93.68 | 2.27 | 1.18 | 52.76 | 22.91 | 6.32 | 13.42 | 26.06 | 28.13 | 1310 | 0.29 | 0.36 | 0.36
5.03 | 65.56 | 4.31 | 1.7 | 0.58 | 21.25 | 2.52 | 95.94 | 2.28 | 1.17 | 55.14 | 19.37 | 6.04 | 13.12 | 25.19 | 27.60 | 1310 | 0.32 | 0.37 | 0.35
5.22 | 65.43 | 4.35 | 1.74 | 0.4 | 21.58 | 1.96 | 94.12 | 2.25 | 1.20 | 53.05 | 21.89 | 6.47 | 13.24 | 26.18 | 28.11 | 1340 | 0.32 | 0.36 | 0.36
4.97 | 65.6 | 4.25 | 1.73 | 0.45 | 21.47 | 2.02 | 95.29 | 2.33 | 1.17 | 56.15 | 19.24 | 5.98 | 12.93 | 24.89 | 27.19 | 1330 | 0.33 | 0.36 | 0.36
5 | 65.21 | 4.4 | 1.71 | 0.51 | 21.33 | 2.24 | 95.08 | 2.27 | 1.14 | 54.32 | 20.22 | 5.81 | 13.39 | 25.00 | 27.65 | 1320 | 0.32 | 0.37 | 0.36
5.1 | 65.2 | 4.39 | 1.72 | 0.28 | 21.5 | 1.9 | 94.26 | 2.27 | 1.16 | 53.71 | 21.16 | 6.09 | 13.36 | 25.53 | 27.70 | 1340 | 0.31 | 0.35 | 0.36
5.14 | 65.37 | 4.36 | 1.73 | 0.37 | 21.23 | 2.32 | 95.51 | 2.23 | 1.18 | 54.52 | 19.78 | 6.24 | 13.27 | 25.76 | 27.86 | 1310 | 0.33 | 0.36 | 0.36
5.25 | 65.64 | 4.34 | 1.72 | 0.37 | 21.39 | 1.84 | 95.11 | 2.23 | 1.21 | 55.65 | 19.39 | 6.57 | 13.21 | 26.35 | 28.13 | 1320 | 0.31 | 0.36 | 0.37
5.27 | 65.78 | 4.35 | 1.86 | 0.35 | 21.29 | 2.04 | 95.66 | 2.21 | 1.21 | 56.01 | 18.82 | 6.61 | 13.24 | 26.45 | 28.33 | 1330 | 0.28 | 0.33 | 0.36
5.22 | 65.46 | 4.39 | 1.75 | 0.3 | 21.48 | 1.76 | 94.51 | 2.24 | 1.19 | 54.69 | 20.37 | 6.41 | 13.36 | 26.17 | 28.11 | 1310 | 0.29 | 0.35 | 0.36
5.42 | 65.17 | 4.51 | 1.75 | 0.39 | 21.68 | 1.64 | 92.91 | 2.18 | 1.20 | 50.96 | 23.76 | 6.73 | 13.72 | 27.19 | 29.05 | 1300 | 0.3 | 0.38 | 0.38
5.34 | 64.85 | 4.61 | 1.77 | 0.28 | 21.5 | 1.72 | 93.17 | 2.16 | 1.16 | 51.09 | 23.14 | 6.35 | 14.03 | 26.73 | 28.95 | 1320 | 0.31 | 0.35 | 0.37
5.18 | 64.93 | 4.46 | 1.78 | 0.58 | 21.32 | 2.36 | 94.36 | 2.21 | 1.16 | 51.47 | 22.34 | 6.18 | 13.57 | 25.93 | 28.45 | 1250 | 0.43 | 0.41 | 0.36
5.07 | 65.88 | 4.35 | 1.75 | 0.51 | 21.09 | 2.24 | 96.93 | 2.24 | 1.17 | 58.47 | 16.40 | 6.08 | 13.24 | 25.39 | 27.79 | 1340 | 0.33 | 0.39 | 0.35
5.2 | 65.51 | 4.48 | 1.77 | 0.35 | 21.23 | 2.02 | 95.50 | 2.19 | 1.16 | 55.74 | 18.86 | 6.20 | 13.63 | 26.03 | 28.32 | 1330 | 0.32 | 0.38 | 0.36
5.14 | 65.4 | 4.4 | 1.77 | 0.37 | 21.23 | 1.96 | 95.51 | 2.23 | 1.17 | 56.05 | 18.62 | 6.18 | 13.39 | 25.74 | 27.98 | 1350 | 0.34 | 0.36 | 0.36
5.12 | 65.64 | 4.39 | 1.8 | 0.3 | 21.33 | 2.1 | 95.52 | 2.24 | 1.17 | 55.85 | 19.07 | 6.14 | 13.36 | 25.64 | 27.86 | 1340 | 0.31 | 0.36 | 0.35
5.21 | 65.34 | 4.46 | 1.81 | 0.34 | 21.62 | 1.82 | 93.76 | 2.24 | 1.17 | 52.86 | 22.15 | 6.26 | 13.57 | 26.09 | 28.33 | 1320 | 0.31 | 0.36 | 0.36
5.28 | 65.27 | 4.47 | 1.78 | 0.36 | 21.75 | 1.74 | 93.05 | 2.23 | 1.18 | 51.42 | 23.61 | 6.43 | 13.60 | 26.46 | 28.55 | 1310 | 0.32 | 0.38 | 0.37
5.28 | 65.33 | 4.47 | 1.82 | 0.32 | 21.51 | 1.96 | 94.04 | 2.21 | 1.18 | 52.60 | 22.03 | 6.43 | 13.60 | 26.46 | 28.55 | 1300 | 0.34 | 0.37 | 0.36
5.33 | 65.37 | 4.45 | 1.76 | 0.37 | 21.47 | 1.82 | 94.19 | 2.20 | 1.20 | 53.33 | 21.37 | 6.60 | 13.54 | 26.73 | 28.64 | 1300 | 0.32 | 0.38 | 0.36
5.28 | 65.63 | 4.45 | 1.77 | 0.4 | 21.11 | 1.92 | 96.04 | 2.17 | 1.19 | 57.05 | 17.53 | 6.46 | 13.54 | 26.47 | 28.54 | 1300 | 0.33 | 0.37 | 0.36
5.43 | 64.83 | 4.49 | 1.76 | 0.45 | 21.83 | 1.76 | 91.88 | 2.20 | 1.21 | 47.91 | 26.49 | 6.79 | 13.66 | 27.25 | 29.11 | 1280 | 0.3 | 0.37 | 0.37
5.36 | 65.59 | 4.46 | 1.81 | 0.32 | 22.05 | 1.64 | 92.29 | 2.25 | 1.20 | 50.33 | 25.29 | 6.66 | 13.57 | 26.89 | 28.75 | 1310 | 0.32 | 0.38 | 0.37
5.25 | 64.81 | 4.49 | 1.75 | 0.44 | 21.57 | 1.82 | 93.10 | 2.21 | 1.17 | 50.77 | 23.58 | 6.32 | 13.66 | 26.29 | 28.56 | 1330 | 0.31 | 0.36 | 0.37
5.18 | 64.63 | 4.44 | 1.75 | 0.4 | 21.49 | 2.24 | 93.30 | 2.23 | 1.17 | 49.47 | 24.33 | 6.21 | 13.51 | 25.94 | 28.20 | 1270 | 0.34 | 0.37 | 0.36
5.21 | 65.08 | 4.47 | 1.78 | 0.4 | 21.56 | 2.66 | 93.61 | 2.23 | 1.17 | 48.82 | 25.02 | 6.24 | 13.60 | 26.09 | 28.38 | 1220 | 0.33 | 0.38 | 0.36
5.26 | 65.64 | 4.45 | 1.76 | 0.32 | 21.22 | 2.8 | 95.66 | 2.19 | 1.18 | 52.81 | 21.04 | 6.41 | 13.54 | 26.36 | 28.39 | 1240 | 0.31 | 0.35 | 0.35
5.18 | 65.7 | 4.44 | 1.75 | 0.38 | 21.25 | 1.96 | 95.77 | 2.21 | 1.17 | 56.79 | 18.12 | 6.21 | 13.51 | 25.94 | 28.18 | 1320 | 0.32 | 0.37 | 0.35
5.04 | 65.67 | 4.36 | 1.73 | 0.35 | 21.47 | 1.82 | 95.18 | 2.28 | 1.16 | 56.62 | 18.88 | 5.98 | 13.27 | 25.23 | 27.54 | 1320 | 0.31 | 0.35 | 0.35
4.96 | 65.28 | 4.35 | 1.71 | 0.49 | 21.16 | 2.66 | 95.96 | 2.27 | 1.14 | 54.53 | 19.57 | 5.78 | 13.24 | 24.80 | 27.40 | 1300 | 0.38 | 0.4 | 0.35
5.06 | 65.52 | 4.41 | 1.74 | 0.36 | 21.37 | 2.4 | 95.27 | 2.26 | 1.15 | 54.21 | 20.42 | 5.95 | 13.42 | 25.31 | 27.73 | 1320 | 0.33 | 0.38 | 0.35
5.08 | 65.62 | 4.42 | 1.74 | 0.39 | 21.38 | 2.24 | 95.33 | 2.25 | 1.15 | 55.04 | 19.82 | 5.98 | 13.45 | 25.42 | 27.84 | 1330 | 0.31 | 0.37 | 0.36
5.34 | 64.91 | 4.52 | 1.77 | 0.37 | 21.49 | 2.13 | 93.37 | 2.18 | 1.18 | 49.87 | 24.03 | 6.50 | 13.75 | 26.76 | 28.84 | 1320 | 0.35 | 0.38 | 0.37
5.17 | 65.27 | 4.49 | 1.75 | 0.36 | 21.35 | 1.99 | 94.73 | 2.21 | 1.15 | 54.16 | 20.40 | 6.10 | 13.66 | 25.87 | 28.24 | 1340 | 0.32 | 0.38 | 0.36

## Apr 14
Al2O3 | CaO | Fe2O3 | MgO | SO3 | SiO2 | F.CaO | LSF | SM | A/F | C3S | C2S | C3A | C4AF | 2C3A+C4AF | LIQUID % | LT.WT Gm/Ltr | K2O | Na2O | TiO2
5.35 | 65.22 | 4.62 | 1.78 | 0.34 | 21.5 | 2.27 | 93.68 | 2.16 | 1.16 | 50.28 | 23.75 | 6.36 | 14.06 | 26.78 | 29.07 | 1320 | 0.29 | 0.38 | 0.36
5.17 | 65.64 | 4.57 | 1.75 | 0.37 | 21.13 | 2.4 | 96.05 | 2.17 | 1.13 | 55.55 | 18.71 | 5.97 | 13.91 | 25.84 | 28.43 | 1340 | 0.31 | 0.38 | 0.35
5.2 | 66.01 | 4.43 | 1.76 | 0.44 | 20.84 | 2.66 | 97.83 | 2.16 | 1.17 | 58.20 | 15.88 | 6.28 | 13.48 | 26.05 | 28.29 | 1310 | 0.33 | 0.39 | 0.35
5.25 | 65.89 | 4.48 | 1.78 | 0.26 | 21.34 | 2.52 | 95.54 | 2.19 | 1.17 | 54.08 | 20.43 | 6.33 | 13.63 | 26.30 | 28.38 | 1320 | 0.33 | 0.37 | 0.36
5.22 | 65.81 | 4.47 | 1.78 | 0.31 | 21.17 | 2.38 | 96.15 | 2.18 | 1.17 | 55.83 | 18.62 | 6.27 | 13.60 | 26.14 | 28.32 | 1320 | 0.34 | 0.38 | 0.36
5.22 | 65.15 | 4.46 | 1.78 | 0.31 | 21.36 | 2.1 | 94.46 | 2.21 | 1.17 | 52.85 | 21.41 | 6.29 | 13.57 | 26.15 | 28.30 | 1310 | 0.34 | 0.37 | 0.36
5.1 | 65.47 | 4.38 | 1.77 | 0.33 | 21.62 | 2.04 | 94.20 | 2.28 | 1.16 | 53.34 | 21.79 | 6.10 | 13.33 | 25.54 | 27.78 | 1320 | 0.33 | 0.36 | 0.36
5.05 | 65.19 | 4.39 | 1.75 | 0.36 | 21.64 | 1.72 | 93.79 | 2.29 | 1.15 | 53.68 | 21.59 | 5.95 | 13.36 | 25.27 | 27.67 | 1350 | 0.32 | 0.37 | 0.35
5.26 | 64.51 | 4.43 | 1.77 | 0.42 | 21.7 | 1.84 | 92.22 | 2.24 | 1.19 | 48.49 | 25.67 | 6.44 | 13.48 | 26.37 | 28.45 | 1350 | 0.38 | 0.38 | 0.36
5.15 | 65.05 | 4.43 | 1.75 | 0.34 | 21.63 | 2.04 | 93.43 | 2.26 | 1.16 | 51.15 | 23.47 | 6.15 | 13.48 | 25.78 | 28.03 | 1320 | 0.3 | 0.37 | 0.35
5.26 | 64.98 | 4.45 | 1.75 | 0.3 | 21.89 | 1.96 | 92.17 | 2.25 | 1.18 | 48.45 | 26.25 | 6.41 | 13.54 | 26.36 | 28.36 | 1340 | 0.3 | 0.36 | 0.36
5.21 | 65.02 | 4.45 | 1.74 | 0.35 | 21.8 | 2.24 | 92.64 | 2.26 | 1.17 | 48.49 | 25.96 | 6.28 | 13.54 | 26.10 | 28.25 | 1320 | 0.33 | 0.36 | 0.36
5.2 | 65.67 | 4.42 | 1.74 | 0.34 | 21.07 | 2.52 | 96.42 | 2.19 | 1.18 | 55.66 | 18.46 | 6.30 | 13.45 | 26.05 | 28.14 | 1330 | 0.29 | 0.35 | 0.35
5.17 | 65.59 | 4.34 | 1.71 | 0.33 | 21.29 | 2.32 | 95.56 | 2.24 | 1.19 | 54.79 | 19.75 | 6.36 | 13.21 | 25.92 | 27.84 | 1340 | 0.31 | 0.34 | 0.35
5.16 | 65.28 | 4.28 | 1.71 | 0.45 | 21.68 | 1.96 | 93.69 | 2.30 | 1.21 | 52.18 | 22.84 | 6.43 | 13.02 | 25.89 | 27.80 | 1300 | 0.34 | 0.37 | 0.36
5.22 | 65.17 | 4.22 | 1.68 | 0.32 | 21.8 | 1.68 | 93.04 | 2.31 | 1.24 | 51.64 | 23.58 | 6.69 | 12.84 | 26.23 | 27.68 | 1310 | 0.35 | 0.35 | 0.35
5.22 | 65.34 | 4.23 | 1.65 | 0.29 | 21.55 | 1.82 | 94.21 | 2.28 | 1.23 | 53.65 | 21.35 | 6.68 | 12.87 | 26.22 | 27.65 | 1320 | 0.33 | 0.34 | 0.35
5.13 | 65.56 | 4.15 | 1.62 | 0.34 | 21.31 | 2.24 | 95.68 | 2.30 | 1.24 | 55.38 | 19.36 | 6.57 | 12.63 | 25.77 | 27.22 | 1330 | 0.32 | 0.33 | 0.34
5.19 | 65.33 | 4.2 | 1.66 | 0.39 | 21.8 | 2.04 | 93.33 | 2.32 | 1.24 | 51.06 | 24.02 | 6.65 | 12.78 | 26.07 | 27.60 | 1320 | 0.34 | 0.35 | 0.35
5.1 | 65.32 | 4.2 | 1.63 | 0.45 | 21.73 | 2.24 | 93.72 | 2.34 | 1.21 | 51.34 | 23.61 | 6.41 | 12.78 | 25.60 | 27.37 | 1330 | 0.34 | 0.35 | 0.35
5.19 | 65.49 | 4.12 | 1.66 | 0.31 | 21.75 | 2.24 | 93.82 | 2.34 | 1.26 | 51.39 | 23.63 | 6.78 | 12.54 | 26.10 | 27.34 | 1320 | 0.34 | 0.35 | 0.36
5.24 | 65.38 | 4.11 | 1.65 | 0.26 | 21.89 | 1.86 | 93.07 | 2.34 | 1.27 | 51.10 | 24.25 | 6.93 | 12.51 | 26.37 | 27.41 | 1330 | 0.35 | 0.34 | 0.34
5.14 | 65.22 | 4.07 | 1.63 | 0.33 | 21.89 | 2.1 | 93.03 | 2.38 | 1.26 | 50.20 | 24.93 | 6.73 | 12.39 | 25.85 | 27.08 | 1330 | 0.31 | 0.32 | 0.35
5.24 | 64.85 | 4.12 | 1.61 | 0.29 | 22.01 | 1.88 | 91.86 | 2.35 | 1.27 | 47.94 | 26.98 | 6.91 | 12.54 | 26.37 | 27.42 | 1320 | 0.32 | 0.35 | 0.35
5.23 | 65.3 | 4.08 | 1.61 | 0.29 | 21.77 | 1.96 | 93.44 | 2.34 | 1.28 | 51.39 | 23.69 | 6.96 | 12.42 | 26.33 | 27.30 | 1330 | 0.3 | 0.32 | 0.35
5.16 | 65.22 | 4.06 | 1.61 | 0.26 | 21.89 | 1.99 | 93.01 | 2.37 | 1.27 | 50.53 | 24.68 | 6.80 | 12.35 | 25.96 | 27.02 | 1320 | 0.32 | 0.33 | 0.35
5.14 | 65.41 | 4.06 | 1.61 | 0.57 | 21.51 | 2.24 | 94.75 | 2.34 | 1.27 | 53.31 | 21.50 | 6.75 | 12.35 | 25.86 | 27.28 | 1300 | 0.35 | 0.35 | 0.35
5.33 | 65.69 | 4.09 | 1.63 | 0.29 | 21.34 | 2.04 | 95.47 | 2.27 | 1.30 | 55.24 | 19.55 | 7.20 | 12.45 | 26.85 | 27.64 | 1360 | 0.31 | 0.33 | 0.35
5.11 | 65.62 | 4.05 | 1.62 | 0.48 | 21.43 | 2.36 | 95.42 | 2.34 | 1.26 | 54.50 | 20.37 | 6.69 | 12.32 | 25.70 | 27.08 | 1260 | 0.32 | 0.34 | 0.35
5.12 | 65.4 | 4.08 | 1.64 | 0.51 | 21.18 | 2.52 | 96.04 | 2.30 | 1.25 | 54.74 | 19.47 | 6.66 | 12.42 | 25.74 | 27.23 | 1240 | 0.34 | 0.34 | 0.34
5.11 | 65.8 | 4.03 | 1.61 | 0.27 | 21.25 | 2.46 | 96.41 | 2.32 | 1.27 | 56.22 | 18.55 | 6.72 | 12.26 | 25.71 | 26.82 | 1270 | 0.32 | 0.32 | 0.35
5.05 | 65.55 | 4.01 | 1.63 | 0.45 | 21.18 | 2.58 | 96.44 | 2.34 | 1.26 | 55.68 | 18.76 | 6.60 | 12.20 | 25.40 | 26.80 | 1240 | 0.38 | 0.35 | 0.34
5.14 | 65.63 | 4.05 | 1.61 | 0.26 | 21.65 | 2.1 | 94.54 | 2.36 | 1.27 | 53.73 | 21.58 | 6.77 | 12.32 | 25.86 | 26.94 | 1320 | 0.35 | 0.34 | 0.35
5.08 | 66.3 | 4.07 | 1.58 | 0.32 | 21.03 | 2.66 | 98.04 | 2.30 | 1.25 | 59.26 | 15.63 | 6.58 | 12.39 | 25.54 | 26.84 | 1310 | 0.34 | 0.34 | 0.34
5.05 | 66.23 | 4.03 | 1.61 | 0.31 | 21.23 | 2.52 | 97.22 | 2.34 | 1.25 | 58.28 | 16.94 | 6.56 | 12.26 | 25.39 | 26.68 | 1310 | 0.32 | 0.33 | 0.34
5.15 | 65.92 | 4.05 | 1.61 | 0.33 | 21.53 | 2.24 | 95.40 | 2.34 | 1.27 | 55.18 | 20.14 | 6.79 | 12.32 | 25.91 | 27.04 | 1290 | 0.34 | 0.33 | 0.34
5.01 | 65.99 | 4.04 | 1.63 | 0.37 | 21.26 | 2.66 | 96.81 | 2.35 | 1.24 | 56.76 | 18.17 | 6.44 | 12.29 | 25.18 | 26.67 | 1290 | 0.34 | 0.32 | 0.34
4.98 | 65.92 | 3.98 | 1.61 | 0.28 | 21.55 | 2.24 | 95.67 | 2.41 | 1.25 | 56.27 | 19.38 | 6.46 | 12.11 | 25.04 | 26.34 | 1320 | 0.31 | 0.31 | 0.34
5.07 | 65.65 | 4.07 | 1.59 | 0.19 | 21.44 | 2.56 | 95.47 | 2.35 | 1.25 | 53.97 | 20.79 | 6.55 | 12.39 | 25.48 | 26.69 | 1320 | 0.31 | 0.32 | 0.34
5.1 | 65.78 | 4.07 | 1.6 | 0.19 | 21.55 | 2.46 | 95.19 | 2.35 | 1.25 | 53.87 | 21.19 | 6.63 | 12.39 | 25.64 | 26.79 | 1320 | 0.31 | 0.32 | 0.34
5.04 | 66.17 | 4.04 | 1.58 | 0.27 | 21.03 | 2.52 | 97.95 | 2.32 | 1.25 | 59.61 | 15.37 | 6.52 | 12.29 | 25.33 | 26.61 | 1330 | 0.29 | 0.3 | 0.34
5.04 | 65.6 | 4.04 | 1.59 | 0.46 | 21.19 | 2.48 | 96.46 | 2.33 | 1.25 | 56.24 | 18.37 | 6.52 | 12.29 | 25.33 | 26.81 | 1270 | 0.33 | 0.33 | 0.33
5.06 | 66.03 | 4.01 | 1.58 | 0.54 | 21.72 | 2.32 | 95.01 | 2.39 | 1.26 | 54.52 | 21.18 | 6.62 | 12.20 | 25.45 | 26.87 | 1320 | 0.34 | 0.35 | 0.34
5.09 | 65.72 | 3.99 | 1.59 | 0.46 | 21.77 | 2.24 | 94.35 | 2.40 | 1.28 | 53.03 | 22.45 | 6.74 | 12.14 | 25.62 | 26.84 | 1340 | 0.34 | 0.36 | 0.34
5.03 | 65.49 | 4.07 | 1.58 | 0.52 | 21.56 | 2.52 | 94.85 | 2.37 | 1.24 | 52.84 | 21.99 | 6.44 | 12.39 | 25.27 | 26.89 | 1310 | 0.33 | 0.35 | 0.34
5.11 | 66.18 | 4.02 | 1.59 | 0.49 | 21.26 | 2.73 | 96.93 | 2.33 | 1.27 | 56.61 | 18.29 | 6.74 | 12.23 | 25.71 | 27.00 | 1270 | 0.34 | 0.35 | 0.34
5.12 | 66.25 | 4.05 | 1.68 | 0.4 | 21.17 | 2.8 | 97.35 | 2.31 | 1.26 | 57.18 | 17.60 | 6.72 | 12.32 | 25.75 | 27.09 | 1300 | 0.33 | 0.35 | 0.34
5.09 | 66.01 | 4.03 | 1.6 | 0.34 | 21.5 | 2.24 | 95.77 | 2.36 | 1.26 | 56.21 | 19.28 | 6.67 | 12.26 | 25.60 | 26.82 | 1320 | 0.32 | 0.32 | 0.34
5.01 | 65.64 | 4.04 | 1.58 | 0.54 | 21.54 | 2.52 | 95.20 | 2.38 | 1.24 | 53.78 | 21.23 | 6.44 | 12.29 | 25.18 | 26.79 | 1280 | 0.36 | 0.35 | 0.34
5.19 | 65.41 | 4.06 | 1.59 | 0.58 | 21.08 | 2.8 | 96.35 | 2.28 | 1.28 | 53.96 | 19.77 | 6.88 | 12.35 | 26.12 | 27.41 | 1250 | 0.35 | 0.34 | 0.34
5.21 | 65.68 | 4.07 | 1.61 | 0.55 | 20.89 | 3.36 | 97.46 | 2.25 | 1.28 | 54.08 | 19.14 | 6.92 | 12.39 | 26.23 | 27.48 | 1230 | 0.37 | 0.35 | 0.34
5.11 | 65.75 | 4.04 | 1.61 | 0.44 | 21.12 | 3.64 | 96.84 | 2.31 | 1.26 | 52.19 | 21.22 | 6.71 | 12.29 | 25.71 | 27.01 | 1160 | 0.35 | 0.34 | 0.34
5.04 | 66.07 | 4.06 | 1.54 | 0.62 | 21.28 | 1.9 | 96.78 | 2.34 | 1.24 | 59.80 | 15.94 | 6.49 | 12.35 | 25.33 | 26.96 | 1380 | 0.32 | 0.34 | 0.34
5.1 | 66.33 | 4.09 | 1.59 | 0.19 | 21.75 | 1.82 | 95.19 | 2.37 | 1.25 | 57.17 | 19.28 | 6.59 | 12.45 | 25.64 | 26.82 | 1450 | 0.3 | 0.32 | 0.34
5.05 | 64.98 | 4 | 1.65 | 0.76 | 21.6 | 2.8 | 93.98 | 2.39 | 1.26 | 49.29 | 24.79 | 6.61 | 12.17 | 25.40 | 27.11 | 1220 | 0.41 | 0.37 | 0.34
5.05 | 65.69 | 3.97 | 1.59 | 0.33 | 21.34 | 2.66 | 96.05 | 2.37 | 1.27 | 54.77 | 19.91 | 6.67 | 12.08 | 25.41 | 26.55 | 1220 | 0.35 | 0.34 | 0.34
5.2 | 66.18 | 4.04 | 1.59 | 0.26 | 21.07 | 2.8 | 97.52 | 2.28 | 1.29 | 57.14 | 17.35 | 6.94 | 12.29 | 26.18 | 27.08 | 1310 | 0.31 | 0.31 | 0.34
4.87 | 65.68 | 4.54 | 1.52 | 0.39 | 21.35 | 2.46 | 95.78 | 2.27 | 1.07 | 55.86 | 19.12 | 5.22 | 13.82 | 24.26 | 27.26 | 1300 | 0.3 | 0.28 | 0.35
4.63 | 65.97 | 4.92 | 1.37 | 0.25 | 21.37 | 2.36 | 96.18 | 2.24 | 0.94 | 58.36 | 17.28 | 3.94 | 14.97 | 22.86 | 27.10 | 1320 | 0.28 | 0.23 | 0.33
4.49 | 66.32 | 5.04 | 1.37 | 0.4 | 20.86 | 2.24 | 98.88 | 2.19 | 0.89 | 64.92 | 10.88 | 3.37 | 15.34 | 22.08 | 27.10 | 1330 | 0.32 | 0.26 | 0.32
4.44 | 65.92 | 5.28 | 1.32 | 0.31 | 21.37 | 3.14 | 96.10 | 2.20 | 0.84 | 55.74 | 19.26 | 2.83 | 16.07 | 21.73 | 27.34 | 1330 | 0.29 | 0.24 | 0.32
4.39 | 65.66 | 5.15 | 1.31 | 0.33 | 21.37 | 1.88 | 95.92 | 2.24 | 0.85 | 60.34 | 15.79 | 2.92 | 15.67 | 21.51 | 26.92 | 1340 | 0.28 | 0.22 | 0.31
4.43 | 65.54 | 5.09 | 1.28 | 0.43 | 21.63 | 1.96 | 94.73 | 2.27 | 0.87 | 57.36 | 18.78 | 3.13 | 15.49 | 21.74 | 26.98 | 1310 | 0.28 | 0.23 | 0.32
4.37 | 65.9 | 5.08 | 1.27 | 0.34 | 21.56 | 1.9 | 95.63 | 2.28 | 0.86 | 60.02 | 16.58 | 2.99 | 15.46 | 21.43 | 26.68 | 1350 | 0.27 | 0.2 | 0.32
4.4 | 65.55 | 5.17 | 1.26 | 0.43 | 21.64 | 2.24 | 94.68 | 2.26 | 0.85 | 56.28 | 19.63 | 2.91 | 15.73 | 21.56 | 27.04 | 1290 | 0.28 | 0.21 | 0.32
4.39 | 65.64 | 5.24 | 1.25 | 0.31 | 21.58 | 2.66 | 95.00 | 2.24 | 0.84 | 55.36 | 20.15 | 2.77 | 15.95 | 21.48 | 27.04 | 1210 | 0.29 | 0.2 | 0.31
4.38 | 65.63 | 5.27 | 1.24 | 0.22 | 21.81 | 2.21 | 94.09 | 2.26 | 0.83 | 55.42 | 20.76 | 2.69 | 16.04 | 21.42 | 26.98 | 1250 | 0.25 | 0.19 | 0.31
4.41 | 65.47 | 5.32 | 1.26 | 0.21 | 21.83 | 2.46 | 93.70 | 2.24 | 0.83 | 53.33 | 22.40 | 2.69 | 16.19 | 21.56 | 27.18 | 1260 | 0.25 | 0.18 | 0.31
4.37 | 65.55 | 5.38 | 1.22 | 0.38 | 21.69 | 2.74 | 94.35 | 2.22 | 0.81 | 53.76 | 21.67 | 2.48 | 16.37 | 21.33 | 27.33 | 1210 | 0.26 | 0.19 | 0.31
4.34 | 65.39 | 5.42 | 1.24 | 0.46 | 21.88 | 1.96 | 93.42 | 2.24 | 0.80 | 54.99 | 21.29 | 2.33 | 16.49 | 21.15 | 27.43 | 1290 | 0.27 | 0.2 | 0.31
4.6 | 66.03 | 5.3 | 1.26 | 0.41 | 21.35 | 1.9 | 96.05 | 2.16 | 0.87 | 60.29 | 15.77 | 3.22 | 16.13 | 22.57 | 27.90 | 1350 | 0.2 | 0.22 | 0.32
4.59 | 65.77 | 5.28 | 1.26 | 0.32 | 21.58 | 2.24 | 94.82 | 2.19 | 0.87 | 56.19 | 19.52 | 3.23 | 16.07 | 22.53 | 27.74 | 1300 | 0.28 | 0.2 | 0.32
4.6 | 65.22 | 5.43 | 1.25 | 0.32 | 21.99 | 1.26 | 92.35 | 2.19 | 0.85 | 54.55 | 21.94 | 3.00 | 16.52 | 22.53 | 28.09 | 1330 | 0.25 | 0.21 | 0.32
4.42 | 65.75 | 5.37 | 1.23 | 0.25 | 22.09 | 1.4 | 93.07 | 2.26 | 0.82 | 56.67 | 20.63 | 2.63 | 16.34 | 21.59 | 27.33 | 1290 | 0.23 | 0.18 | 0.32
4.33 | 65.03 | 5.55 | 1.24 | 0.45 | 21.58 | 1.34 | 93.94 | 2.18 | 0.78 | 58.21 | 18.00 | 2.08 | 16.89 | 21.06 | 27.67 | 1320 | 0.27 | 0.2 | 0.31
4.22 | 65.86 | 5.5 | 1.21 | 0.36 | 21.59 | 1.34 | 95.32 | 2.22 | 0.77 | 62.32 | 14.93 | 1.88 | 16.74 | 20.49 | 27.12 | 1330 | 0.25 | 0.2 | 0.31
4.24 | 65.5 | 5.41 | 1.21 | 0.43 | 21.47 | 1.96 | 95.31 | 2.22 | 0.78 | 59.24 | 16.91 | 2.08 | 16.46 | 20.63 | 27.05 | 1310 | 0.25 | 0.2 | 0.3
4.24 | 65.79 | 5.47 | 1.21 | 0.35 | 21.62 | 1.59 | 95.10 | 2.23 | 0.78 | 60.70 | 16.24 | 1.98 | 16.65 | 20.61 | 27.10 | 1310 | 0.27 | 0.19 | 0.31
4.31 | 66.1 | 5.44 | 1.21 | 0.57 | 21.33 | 1.9 | 96.59 | 2.19 | 0.79 | 62.47 | 14.07 | 2.22 | 16.55 | 20.99 | 27.46 | 1280 | 0.29 | 0.2 | 0.3
4.32 | 66.69 | 5.51 | 1.2 | 0.47 | 21.43 | 1.96 | 96.98 | 2.18 | 0.78 | 63.70 | 13.43 | 2.13 | 16.77 | 21.02 | 27.54 | 1320 | 0.27 | 0.2 | 0.3
4.56 | 65.15 | 5.58 | 1.24 | 0.56 | 21.79 | 1.73 | 92.92 | 2.15 | 0.82 | 53.92 | 21.84 | 2.64 | 16.98 | 22.27 | 28.53 | 1330 | 0.28 | 0.22 | 0.32
4.29 | 65.43 | 5.58 | 1.21 | 0.47 | 21.49 | 1.88 | 94.90 | 2.18 | 0.77 | 58.55 | 17.49 | 1.93 | 16.98 | 20.83 | 27.61 | 1310 | 0.26 | 0.19 | 0.31
4.29 | 65.78 | 5.53 | 1.2 | 0.35 | 21.64 | 1.68 | 94.87 | 2.20 | 0.78 | 59.72 | 17.04 | 2.01 | 16.83 | 20.85 | 27.37 | 1350 | 0.26 | 0.31 | 0.31
5.57 | 64.68 | 4.4 | 1.67 | 0.27 | 22.67 | 0.84 | 88.58 | 2.27 | 1.27 | 43.84 | 31.96 | 7.32 | 13.39 | 28.02 | 29.05 | 1490 | 0.17 | 0.28 | 0.4
5.63 | 65.82 | 4.51 | 1.65 | 0.28 | 22.31 | 0.84 | 91.22 | 2.20 | 1.25 | 50.66 | 25.79 | 7.29 | 13.72 | 28.30 | 29.46 | 1450 | 0.27 | 0.34 | 0.38
5.45 | 65.72 | 4.4 | 1.62 | 0.55 | 21.88 | 2.04 | 93.00 | 2.22 | 1.24 | 50.00 | 25.05 | 7.00 | 13.39 | 27.38 | 28.93 | 1300 | 0.34 | 0.37 | 0.36
5.41 | 65.7 | 4.42 | 1.63 | 0.25 | 22.02 | 2.36 | 92.51 | 2.24 | 1.22 | 47.80 | 27.12 | 6.86 | 13.45 | 27.17 | 28.56 | 1360 | 0.26 | 0.32 | 0.37
5.22 | 66.26 | 4.36 | 1.63 | 0.42 | 21.78 | 2.46 | 94.55 | 2.27 | 1.20 | 52.86 | 22.61 | 6.46 | 13.27 | 26.18 | 28.04 | 1360 | 0.34 | 0.36 | 0.37
5.1 | 66.1 | 4.27 | 1.63 | 0.45 | 22.01 | 2.24 | 93.73 | 2.35 | 1.19 | 52.29 | 23.70 | 6.29 | 12.99 | 25.57 | 27.52 | 1340 | 0.32 | 0.36 | 0.37
5.36 | 65.54 | 4.42 | 1.65 | 0.39 | 22.09 | 2.04 | 92.11 | 2.26 | 1.21 | 48.25 | 26.97 | 6.73 | 13.45 | 26.90 | 28.58 | 1350 | 0.32 | 0.35 | 0.38
5.31 | 66.07 | 4.46 | 1.67 | 0.39 | 21.94 | 2.1 | 93.45 | 2.25 | 1.19 | 51.58 | 24.03 | 6.53 | 13.57 | 26.62 | 28.54 | 1290 | 0.32 | 0.36 | 0.38
4.94 | 65.04 | 4.29 | 1.62 | 0.45 | 21.47 | 1.96 | 94.49 | 2.33 | 1.15 | 54.26 | 20.66 | 5.83 | 13.05 | 24.72 | 27.08 | 1320 | 0.34 | 0.36 | 0.37
5.12 | 65 | 4.33 | 1.69 | 0.55 | 21.81 | 2.38 | 92.82 | 2.31 | 1.18 | 48.54 | 25.95 | 6.24 | 13.18 | 25.66 | 27.87 | 1230 | 0.34 | 0.34 | 0.37
5.49 | 65.32 | 4.4 | 1.67 | 0.26 | 22.01 | 1.24 | 91.90 | 2.23 | 1.25 | 50.38 | 25.14 | 7.10 | 13.39 | 27.60 | 28.81 | 1430 | 0.24 | 0.31 | 0.38
5.29 | 66.78 | 4.34 | 1.63 | 0.23 | 21.53 | 1.46 | 96.15 | 2.24 | 1.22 | 60.50 | 16.13 | 6.68 | 13.21 | 26.56 | 28.01 | 1430 | 0.17 | 0.3 | 0.36
5.28 | 66.06 | 4.35 | 1.63 | 0.48 | 21.01 | 3.36 | 97.16 | 2.18 | 1.21 | 53.84 | 19.66 | 6.63 | 13.24 | 26.50 | 28.26 | 1280 | 0.33 | 0.35 | 0.36
5.37 | 66.54 | 4.39 | 1.67 | 0.27 | 21.32 | 2.24 | 96.44 | 2.18 | 1.22 | 57.34 | 17.91 | 6.80 | 13.36 | 26.96 | 28.44 | 1370 | 0.27 | 0.33 | 0.37
5.24 | 66.25 | 4.38 | 1.62 | 0.28 | 21.24 | 2.52 | 96.56 | 2.21 | 1.20 | 56.51 | 18.31 | 6.48 | 13.33 | 26.28 | 27.99 | 1350 | 0.32 | 0.32 | 0.36
5.27 | 66.19 | 4.37 | 1.66 | 0.39 | 21.05 | 2.8 | 97.19 | 2.18 | 1.21 | 56.39 | 17.86 | 6.57 | 13.30 | 26.44 | 28.21 | 1220 | 0.33 | 0.33 | 0.36
5.29 | 66.21 | 4.39 | 1.62 | 0.18 | 21.3 | 1.82 | 96.18 | 2.20 | 1.21 | 58.39 | 17.06 | 6.59 | 13.36 | 26.54 | 28.06 | 1420 | 0.29 | 0.3 | 0.36
5.26 | 66.1 | 4.39 | 1.6 | 0.37 | 20.68 | 2.94 | 98.55 | 2.14 | 1.20 | 58.30 | 15.35 | 6.51 | 13.36 | 26.38 | 28.15 | 1220 | 0.36 | 0.31 | 0.36
5.32 | 66.38 | 4.37 | 1.61 | 0.2 | 20.9 | 2.24 | 97.99 | 2.16 | 1.22 | 60.24 | 14.52 | 6.70 | 13.30 | 26.71 | 28.12 | 1330 | 0.35 | 0.32 | 0.36
5.34 | 66.92 | 4.36 | 1.59 | 0.22 | 21.16 | 3.08 | 97.71 | 2.18 | 1.22 | 56.93 | 17.77 | 6.77 | 13.27 | 26.82 | 28.16 | 1380 | 0.28 | 0.28 | 0.36
5.34 | 66.41 | 4.42 | 1.59 | 0.49 | 20.97 | 2.18 | 97.67 | 2.15 | 1.21 | 59.87 | 15.00 | 6.67 | 13.45 | 26.79 | 28.56 | 1340 | 0.33 | 0.33 | 0.36
5.27 | 66.18 | 4.32 | 1.62 | 0.57 | 20.91 | 1.9 | 97.78 | 2.18 | 1.22 | 61.14 | 13.87 | 6.66 | 13.15 | 26.46 | 28.24 | 1400 | 0.37 | 0.35 | 0.35
5.59 | 65.62 | 4.34 | 1.62 | 0.56 | 21.26 | 2.24 | 95.02 | 2.14 | 1.29 | 52.64 | 21.28 | 7.47 | 13.21 | 28.15 | 29.22 | 1330 | 0.38 | 0.35 | 0.36
5.54 | 66.06 | 4.38 | 1.63 | 0.37 | 20.91 | 2.68 | 97.09 | 2.11 | 1.26 | 55.58 | 18.06 | 7.27 | 13.33 | 27.87 | 28.98 | 1310 | 0.39 | 0.33 | 0.37
5.63 | 65.74 | 4.43 | 1.62 | 0.32 | 21.19 | 2.13 | 95.32 | 2.11 | 1.27 | 53.71 | 20.27 | 7.42 | 13.48 | 28.33 | 29.29 | 1330 | 0.37 | 0.32 | 0.37
5.59 | 66.29 | 4.45 | 1.64 | 0.42 | 20.8 | 2.91 | 97.71 | 2.07 | 1.26 | 55.98 | 17.44 | 7.28 | 13.54 | 28.11 | 29.34 | 1260 | 0.36 | 0.31 | 0.37
5.43 | 66.25 | 4.43 | 1.6 | 0.36 | 21 | 2.32 | 97.15 | 2.13 | 1.23 | 57.80 | 16.64 | 6.89 | 13.48 | 27.27 | 28.72 | 1380 | 0.33 | 0.32 | 0.35
5.36 | 66.58 | 4.39 | 1.59 | 0.23 | 20.7 | 2.38 | 99.01 | 2.12 | 1.22 | 61.71 | 12.84 | 6.78 | 13.36 | 26.91 | 28.29 | 1370 | 0.32 | 0.3 | 0.35
5.36 | 66.08 | 4.39 | 1.59 | 0.28 | 20.68 | 2.32 | 98.35 | 2.12 | 1.22 | 60.07 | 14.02 | 6.78 | 13.36 | 26.91 | 28.34 | 1360 | 0.36 | 0.31 | 0.35
5.42 | 65.88 | 4.44 | 1.58 | 0.39 | 20.47 | 2.13 | 98.76 | 2.08 | 1.22 | 61.15 | 12.60 | 6.85 | 13.51 | 27.21 | 28.73 | 1270 | 0.35 | 0.32 | 0.34
5.3 | 65.3 | 4.35 | 1.57 | 0.3 | 20.7 | 1.51 | 97.25 | 2.15 | 1.22 | 60.50 | 13.75 | 6.68 | 13.24 | 26.61 | 28.08 | 1320 | 0.37 | 0.31 | 0.35
5.27 | 65.68 | 4.36 | 1.56 | 0.48 | 20.35 | 2.8 | 99.31 | 2.11 | 1.21 | 59.65 | 13.39 | 6.59 | 13.27 | 26.44 | 28.18 | 1320 | 0.36 | 0.35 | 0.35
5.62 | 64.89 | 4.42 | 1.64 | 0.47 | 21.16 | 1.74 | 94.23 | 2.11 | 1.27 | 52.15 | 21.37 | 7.41 | 13.45 | 28.28 | 29.41 | 1280 | 0.34 | 0.33 | 0.37
5.3 | 65.36 | 4.37 | 1.57 | 0.36 | 21.09 | 2.24 | 95.76 | 2.18 | 1.21 | 54.78 | 19.18 | 6.65 | 13.30 | 26.60 | 28.18 | 1260 | 0.36 | 0.3 | 0.36
5.35 | 65.21 | 4.35 | 1.6 | 0.41 | 21.4 | 2.52 | 94.28 | 2.21 | 1.23 | 50.37 | 23.40 | 6.82 | 13.24 | 26.87 | 28.36 | 1230 | 0.37 | 0.33 | 0.35
5.38 | 65.28 | 4.37 | 1.6 | 0.37 | 21.03 | 2.38 | 95.75 | 2.16 | 1.23 | 53.80 | 19.75 | 6.86 | 13.30 | 27.02 | 28.46 | 1240 | 0.36 | 0.32 | 0.35
5.35 | 65.43 | 4.33 | 1.57 | 0.3 | 21.17 | 2.24 | 95.50 | 2.19 | 1.24 | 54.18 | 19.86 | 6.85 | 13.18 | 26.88 | 28.18 | 1280 | 0.35 | 0.3 | 0.35
5.28 | 65.59 | 4.38 | 1.6 | 0.34 | 20.99 | 2.4 | 96.52 | 2.17 | 1.21 | 55.95 | 18.02 | 6.58 | 13.33 | 26.49 | 28.15 | 1240 | 0.32 | 0.29 | 0.36
5.31 | 65.71 | 4.39 | 1.6 | 0.43 | 20.7 | 2.4 | 97.80 | 2.13 | 1.21 | 58.42 | 15.32 | 6.64 | 13.36 | 26.65 | 28.35 | 1210 | 0.35 | 0.29 | 0.35
5.29 | 65.4 | 4.39 | 1.59 | 0.37 | 20.91 | 3.08 | 96.53 | 2.16 | 1.21 | 52.93 | 20.06 | 6.59 | 13.36 | 26.54 | 28.22 | 1210 | 0.34 | 0.29 | 0.35
5.21 | 65.17 | 4.32 | 1.57 | 0.36 | 21.53 | 2.24 | 93.98 | 2.26 | 1.21 | 51.34 | 23.04 | 6.50 | 13.15 | 26.14 | 27.80 | 1290 | 0.32 | 0.29 | 0.35
5.23 | 64.95 | 4.35 | 1.56 | 0.38 | 21.42 | 1.96 | 94.02 | 2.24 | 1.20 | 52.24 | 22.04 | 6.50 | 13.24 | 26.24 | 27.94 | 1330 | 0.35 | 0.3 | 0.35
5.3 | 65.36 | 4.31 | 1.57 | 0.43 | 21.38 | 2.13 | 94.69 | 2.22 | 1.23 | 53.11 | 21.27 | 6.75 | 13.12 | 26.62 | 28.12 | 1320 | 0.36 | 0.31 | 0.35
5.33 | 65.56 | 4.37 | 1.57 | 0.49 | 21.09 | 2.32 | 96.00 | 2.17 | 1.22 | 55.07 | 18.96 | 6.73 | 13.30 | 26.76 | 28.40 | 1320 | 0.33 | 0.31 | 0.35
5.33 | 65.27 | 4.42 | 1.55 | 0.37 | 21.67 | 1.9 | 93.32 | 2.22 | 1.21 | 51.12 | 23.61 | 6.65 | 13.45 | 26.74 | 28.37 | 1350 | 0.33 | 0.31 | 0.35
5.33 | 65.64 | 4.38 | 1.54 | 0.45 | 21.12 | 1.96 | 95.99 | 2.18 | 1.22 | 56.62 | 17.88 | 6.71 | 13.33 | 26.76 | 28.35 | 1340 | 0.33 | 0.31 | 0.35
5.43 | 65.58 | 4.38 | 1.58 | 0.41 | 21.66 | 1.68 | 93.67 | 2.21 | 1.24 | 52.74 | 22.36 | 6.98 | 13.33 | 27.29 | 28.64 | 1320 | 0.35 | 0.33 | 0.36
5.3 | 65.17 | 4.32 | 1.55 | 0.35 | 21.78 | 1.4 | 92.90 | 2.26 | 1.23 | 52.25 | 23.07 | 6.74 | 13.15 | 26.62 | 28.04 | 1340 | 0.37 | 0.31 | 0.36
5.31 | 64.98 | 4.36 | 1.56 | 0.32 | 21.75 | 1.26 | 92.69 | 2.25 | 1.22 | 52.15 | 23.06 | 6.69 | 13.27 | 26.66 | 28.14 | 1350 | 0.36 | 0.31 | 0.36
5.27 | 64.95 | 4.33 | 1.57 | 0.37 | 21.87 | 1.24 | 92.29 | 2.28 | 1.22 | 51.51 | 23.88 | 6.64 | 13.18 | 26.45 | 28.01 | 1360 | 0.37 | 0.3 | 0.36
5.27 | 64.78 | 4.32 | 1.56 | 0.41 | 21.81 | 0.84 | 92.28 | 2.27 | 1.22 | 52.92 | 22.65 | 6.66 | 13.15 | 26.46 | 28.02 | 1380 | 0.39 | 0.32 | 0.36
5.39 | 65.16 | 4.3 | 1.58 | 0.39 | 21.47 | 2.24 | 93.92 | 2.22 | 1.25 | 50.57 | 23.44 | 7.01 | 13.08 | 27.10 | 28.33 | 1280 | 0.35 | 0.32 | 0.36
5.3 | 65.54 | 4.32 | 1.55 | 0.35 | 21.06 | 2.46 | 96.19 | 2.19 | 1.23 | 54.92 | 18.99 | 6.74 | 13.15 | 26.62 | 28.04 | 1270 | 0.33 | 0.3 | 0.36
5.33 | 65.89 | 4.34 | 1.56 | 0.36 | 20.6 | 2.99 | 98.49 | 2.13 | 1.23 | 57.45 | 15.76 | 6.78 | 13.21 | 26.77 | 28.19 | 1200 | 0.34 | 0.3 | 0.34
5.28 | 65.97 | 4.33 | 1.53 | 0.46 | 20.77 | 2.52 | 98.01 | 2.16 | 1.22 | 58.75 | 15.27 | 6.67 | 13.18 | 26.51 | 28.09 | 1310 | 0.33 | 0.31 | 0.35
5.52 | 65.43 | 4.41 | 1.57 | 0.48 | 20.94 | 2.02 | 96.05 | 2.11 | 1.25 | 55.57 | 18.16 | 7.17 | 13.42 | 27.75 | 29.04 | 1340 | 0.35 | 0.32 | 0.35
5.39 | 65.35 | 4.37 | 1.55 | 0.34 | 21.12 | 1.96 | 95.48 | 2.16 | 1.23 | 55.05 | 19.07 | 6.89 | 13.30 | 27.08 | 28.40 | 1320 | 0.35 | 0.3 | 0.36
5.68 | 65.65 | 4.44 | 1.66 | 0.4 | 22.01 | 0.98 | 92.04 | 2.17 | 1.28 | 51.44 | 24.34 | 7.54 | 13.51 | 28.59 | 29.58 | 1300 | 0.35 | 0.32 | 0.37
5.53 | 64.4 | 4.37 | 1.62 | 0.36 | 22.15 | 0.7 | 90.07 | 2.24 | 1.27 | 47.54 | 27.68 | 7.26 | 13.30 | 27.82 | 28.91 | 1370 | 0.35 | 0.32 | 0.37
5.28 | 65.11 | 4.28 | 1.63 | 0.38 | 21.81 | 1.24 | 92.77 | 2.28 | 1.23 | 52.62 | 22.87 | 6.75 | 13.02 | 26.52 | 28.00 | 1320 | 0.34 | 0.32 | 0.36
5.31 | 65.41 | 4.3 | 1.64 | 0.28 | 21.57 | 1.54 | 94.03 | 2.24 | 1.23 | 54.22 | 20.98 | 6.80 | 13.08 | 26.68 | 28.04 | 1380 | 0.33 | 0.31 | 0.35
5.35 | 65.89 | 4.27 | 1.62 | 0.43 | 21.18 | 2.322 | 96.19 | 2.20 | 1.25 | 55.73 | 18.73 | 6.95 | 12.99 | 26.90 | 28.23 | 1290 | 0.34 | 0.33 | 0.34
5.35 | 65.68 | 4.26 | 1.63 | 0.38 | 20.96 | 2.88 | 96.76 | 2.18 | 1.26 | 54.29 | 19.18 | 6.97 | 12.96 | 26.90 | 28.16 | 1220 | 0.32 | 0.33 | 0.34
5.21 | 65.04 | 4.18 | 1.64 | 0.39 | 21.2 | 2.68 | 95.19 | 2.26 | 1.25 | 51.73 | 21.80 | 6.73 | 12.72 | 26.19 | 27.60 | 1220 | 0.35 | 0.34 | 0.35
5.32 | 65.89 | 4.25 | 1.67 | 0.29 | 21.72 | 1.96 | 94.18 | 2.27 | 1.25 | 53.33 | 22.08 | 6.91 | 12.93 | 26.75 | 28.00 | 1330 | 0.31 | 0.33 | 0.35
5.24 | 65.12 | 4.22 | 1.63 | 0.47 | 21.5 | 1.82 | 94.06 | 2.27 | 1.24 | 53.01 | 21.69 | 6.75 | 12.84 | 26.33 | 27.84 | 1290 | 0.33 | 0.35 | 0.36
5.33 | 64.79 | 4.27 | 1.67 | 0.45 | 21.75 | 1.4 | 92.46 | 2.27 | 1.25 | 50.80 | 24.07 | 6.90 | 12.99 | 26.79 | 28.24 | 1320 | 0.33 | 0.34 | 0.36
5.27 | 65.07 | 4.24 | 1.7 | 0.43 | 21.57 | 1.96 | 93.66 | 2.27 | 1.24 | 51.48 | 23.05 | 6.79 | 12.90 | 26.49 | 28.00 | 1280 | 0.34 | 0.35 | 0.35
5.29 | 65.29 | 4.26 | 1.68 | 0.36 | 21.49 | 1.68 | 94.23 | 2.25 | 1.24 | 53.96 | 20.95 | 6.81 | 12.96 | 26.58 | 28.02 | 1290 | 0.32 | 0.34 | 0.35
5.24 | 65.51 | 4.22 | 1.68 | 0.29 | 21.4 | 1.7 | 95.01 | 2.26 | 1.24 | 55.85 | 19.26 | 6.75 | 12.84 | 26.33 | 27.71 | 1300 | 0.32 | 0.33 | 0.35
5.18 | 65.48 | 4.22 | 1.66 | 0.28 | 21.24 | 2.24 | 95.69 | 2.26 | 1.23 | 55.15 | 19.33 | 6.59 | 12.84 | 26.01 | 27.51 | 1260 | 0.32 | 0.32 | 0.35
5.25 | 65.3 | 4.27 | 1.61 | 0.43 | 20.71 | 3.19 | 97.37 | 2.18 | 1.23 | 54.04 | 18.65 | 6.69 | 12.99 | 26.37 | 27.92 | 1280 | 0.32 | 0.33 | 0.35
5.27 | 65.9 | 4.25 | 1.67 | 0.51 | 20.86 | 2.99 | 97.64 | 2.19 | 1.24 | 56.05 | 17.57 | 6.77 | 12.93 | 26.48 | 28.08 | 1300 | 0.31 | 0.34 | 0.34
5.25 | 66.12 | 4.23 | 1.65 | 0.35 | 21.13 | 2.32 | 96.93 | 2.23 | 1.24 | 57.78 | 17.03 | 6.76 | 12.87 | 26.38 | 27.79 | 1330 | 0.29 | 0.35 | 0.34
5.15 | 65.69 | 4.22 | 1.67 | 0.44 | 21.27 | 2.52 | 95.93 | 2.27 | 1.22 | 54.84 | 19.65 | 6.51 | 12.84 | 25.86 | 27.59 | 1280 | 0.31 | 0.35 | 0.34
5.18 | 65.75 | 4.22 | 1.66 | 0.36 | 21.6 | 2.02 | 94.69 | 2.30 | 1.23 | 54.41 | 20.93 | 6.59 | 12.84 | 26.01 | 27.59 | 1320 | 0.32 | 0.34 | 0.35
5.34 | 65.5 | 4.23 | 1.7 | 0.35 | 21.5 | 2.24 | 94.44 | 2.25 | 1.26 | 52.17 | 22.33 | 6.99 | 12.87 | 26.86 | 28.11 | 1270 | 0.32 | 0.35 | 0.35
5.62 | 64.72 | 4.24 | 1.73 | 0.56 | 21.87 | 1.4 | 91.50 | 2.22 | 1.33 | 47.70 | 26.76 | 7.72 | 12.90 | 28.34 | 29.20 | 1320 | 0.34 | 0.37 | 0.36
5.18 | 65.59 | 4.17 | 1.64 | 0.4 | 21.67 | 1.82 | 94.24 | 2.32 | 1.24 | 54.11 | 21.35 | 6.67 | 12.69 | 26.03 | 27.50 | 1340 | 0.31 | 0.34 | 0.34
5.24 | 65.5 | 4.19 | 1.65 | 0.2 | 21.75 | 1.68 | 93.69 | 2.31 | 1.25 | 53.27 | 22.21 | 6.80 | 12.75 | 26.34 | 27.53 | 1350 | 0.32 | 0.32 | 0.34
5.41 | 65.14 | 4.32 | 1.71 | 0.32 | 21.84 | 1.72 | 92.46 | 2.24 | 1.25 | 49.63 | 25.21 | 7.03 | 13.15 | 27.20 | 28.49 | 1360 | 0.22 | 0.31 | 0.36

## May 14
Al2O3 | CaO | Fe2O3 | MgO | SO3 | SiO2 | F.CaO | LSF | SM | A/F | C3S | C2S | C3A | C4AF | 2C3A+C4AF | LIQUID % | LT.WT Gm/Ltr | K2O | Na2O | TiO2
5.33 | 65.63 | 4.32 | 1.62 | 0.43 | 20.48 | 2.63 | 98.62 | 2.12 | 1.23 | 58.80 | 14.40 | 6.82 | 13.15 | 26.78 | 28.28 | 1270 | 0.29 | 0.36 | 0.35
5.29 | 65.69 | 4.3 | 1.65 | 0.41 | 20.47 | 3.61 | 98.84 | 2.13 | 1.23 | 55.43 | 16.92 | 6.74 | 13.08 | 26.57 | 28.13 | 1180 | 0.29 | 0.32 | 0.34
5.17 | 65.21 | 4.23 | 1.64 | 0.68 | 20.94 | 3.36 | 96.49 | 2.23 | 1.22 | 51.82 | 20.98 | 6.54 | 12.87 | 25.96 | 27.88 | 1240 | 0.34 | 0.36 | 0.35
5.14 | 65.03 | 4.19 | 1.68 | 0.49 | 21.36 | 2.52 | 94.66 | 2.29 | 1.23 | 51.58 | 22.37 | 6.53 | 12.75 | 25.81 | 27.55 | 1230 | 0.33 | 0.36 | 0.35
5.22 | 65.12 | 4.25 | 1.68 | 0.45 | 21.4 | 2.38 | 94.45 | 2.26 | 1.23 | 51.59 | 22.48 | 6.64 | 12.93 | 26.22 | 27.88 | 1270 | 0.33 | 0.36 | 0.35
5.12 | 64.56 | 4.24 | 1.72 | 0.81 | 21.2 | 2.29 | 94.58 | 2.26 | 1.21 | 51.88 | 21.68 | 6.39 | 12.90 | 25.69 | 27.96 | 1260 | 0.33 | 0.38 | 0.35
5.2 | 64.95 | 4.18 | 1.68 | 0.39 | 21 | 2.6 | 95.86 | 2.24 | 1.24 | 53.27 | 20.06 | 6.71 | 12.72 | 26.13 | 27.61 | 1170 | 0.39 | 0.34 | 0.34
5.22 | 65.32 | 4.22 | 1.67 | 0.35 | 21.52 | 2.4 | 94.31 | 2.28 | 1.24 | 51.45 | 22.93 | 6.69 | 12.84 | 26.23 | 27.70 | 1200 | 0.3 | 0.33 | 0.35
5.23 | 65.35 | 4.19 | 1.69 | 0.36 | 21.27 | 2.36 | 95.32 | 2.26 | 1.25 | 53.61 | 20.58 | 6.77 | 12.75 | 26.29 | 27.70 | 1230 | 0.32 | 0.33 | 0.35
5.14 | 65.49 | 4.19 | 1.67 | 0.42 | 21.21 | 2.52 | 95.91 | 2.27 | 1.23 | 54.59 | 19.67 | 6.53 | 12.75 | 25.81 | 27.47 | 1210 | 0.31 | 0.34 | 0.34
5.11 | 65.32 | 4.16 | 1.66 | 0.45 | 21.11 | 2.6 | 96.14 | 2.28 | 1.23 | 54.58 | 19.39 | 6.50 | 12.66 | 25.66 | 27.34 | 1200 | 0.31 | 0.34 | 0.35
5.12 | 65.2 | 4.19 | 1.65 | 0.43 | 21.15 | 2.63 | 95.76 | 2.27 | 1.22 | 53.55 | 20.28 | 6.48 | 12.75 | 25.71 | 27.40 | 1200 | 0.31 | 0.33 | 0.35
5.06 | 65.01 | 4.16 | 1.63 | 0.38 | 20.98 | 3.42 | 96.28 | 2.28 | 1.22 | 51.30 | 21.49 | 6.37 | 12.66 | 25.40 | 27.09 | 1180 | 0.3 | 0.32 | 0.35
5.17 | 65.18 | 4.17 | 1.63 | 0.36 | 21.74 | 2.4 | 93.40 | 2.33 | 1.24 | 49.61 | 24.94 | 6.64 | 12.69 | 25.98 | 27.42 | 1220 | 0.32 | 0.32 | 0.34
5.02 | 66.25 | 4.06 | 1.57 | 0.34 | 21.1 | 3.78 | 97.80 | 2.32 | 1.24 | 54.38 | 19.51 | 6.43 | 12.35 | 25.22 | 26.65 | 1210 | 0.27 | 0.3 | 0.33
5.14 | 65.98 | 4.17 | 1.59 | 0.29 | 21.09 | 3.8 | 97.13 | 2.27 | 1.23 | 52.31 | 21.04 | 6.57 | 12.69 | 25.82 | 27.22 | 1240 | 0.26 | 0.31 | 0.33
5.14 | 65.37 | 4.13 | 1.59 | 0.34 | 21.43 | 2.68 | 94.94 | 2.31 | 1.24 | 51.86 | 22.36 | 6.63 | 12.57 | 25.83 | 27.18 | 1170 | 0.31 | 0.31 | 0.33
5.26 | 65.1 | 4.22 | 1.61 | 0.25 | 22.14 | 1.14 | 91.63 | 2.34 | 1.25 | 50.70 | 25.27 | 6.80 | 12.84 | 26.44 | 27.66 | 1220 | 0.28 | 0.31 | 0.34
5.19 | 64.54 | 4.05 | 1.59 | 0.42 | 22.34 | 1.96 | 90.38 | 2.42 | 1.28 | 44.28 | 30.69 | 6.90 | 12.32 | 26.13 | 27.23 | 1230 | 0.38 | 0.33 | 0.33
5.14 | 64.65 | 4.05 | 1.58 | 0.42 | 22.5 | 1.9 | 90.04 | 2.45 | 1.27 | 44.09 | 31.29 | 6.77 | 12.32 | 25.86 | 27.07 | 1240 | 0.33 | 0.32 | 0.33
5.02 | 64.52 | 4.02 | 1.56 | 0.38 | 22.12 | 1.79 | 91.42 | 2.45 | 1.25 | 47.74 | 27.44 | 6.50 | 12.23 | 25.24 | 26.59 | 1260 | 0.37 | 0.32 | 0.33
5.15 | 65.67 | 4.09 | 1.55 | 0.35 | 21.5 | 2.52 | 95.12 | 2.33 | 1.26 | 53.19 | 21.55 | 6.73 | 12.45 | 25.90 | 27.09 | 1250 | 0.31 | 0.3 | 0.32
5.02 | 65.59 | 4.01 | 1.55 | 0.43 | 21.51 | 3.58 | 95.25 | 2.38 | 1.25 | 49.47 | 24.39 | 6.52 | 12.20 | 25.24 | 26.61 | 1220 | 0.33 | 0.31 | 0.32
5.04 | 65.42 | 4.09 | 1.55 | 0.26 | 22.09 | 1.24 | 92.72 | 2.42 | 1.23 | 53.64 | 22.91 | 6.44 | 12.45 | 25.32 | 26.68 | 1320 | 0.24 | 0.28 | 0.33
5.04 | 65.19 | 4.08 | 1.56 | 0.37 | 22.19 | 1.96 | 92.03 | 2.43 | 1.24 | 49.03 | 26.67 | 6.45 | 12.42 | 25.32 | 26.77 | 1270 | 0.32 | 0.31 | 0.33
5.04 | 64.95 | 4.05 | 1.57 | 0.27 | 22.36 | 1.68 | 91.11 | 2.46 | 1.24 | 47.94 | 27.98 | 6.50 | 12.32 | 25.33 | 26.62 | 1300 | 0.32 | 0.29 | 0.32
5 | 64.8 | 3.97 | 1.56 | 0.47 | 22.45 | 2.01 | 90.70 | 2.50 | 1.26 | 45.69 | 29.94 | 6.53 | 12.08 | 25.15 | 26.51 | 1280 | 0.33 | 0.32 | 0.32
4.92 | 64.86 | 3.93 | 1.53 | 0.38 | 22.22 | 1.9 | 91.77 | 2.51 | 1.25 | 48.72 | 26.99 | 6.39 | 11.96 | 24.74 | 26.07 | 1290 | 0.3 | 0.29 | 0.32
5.03 | 65.11 | 3.98 | 1.56 | 0.33 | 22.44 | 1.79 | 91.12 | 2.49 | 1.26 | 47.70 | 28.39 | 6.60 | 12.11 | 25.30 | 26.48 | 1270 | 0.32 | 0.3 | 0.33
4.95 | 64.9 | 3.9 | 1.55 | 0.45 | 22.03 | 2.4 | 92.50 | 2.49 | 1.27 | 48.13 | 26.89 | 6.52 | 11.87 | 24.91 | 26.18 | 1200 | 0.34 | 0.31 | 0.31
5.06 | 66.17 | 4 | 1.52 | 0.32 | 21.36 | 3.22 | 96.63 | 2.36 | 1.27 | 54.18 | 20.41 | 6.64 | 12.17 | 25.45 | 26.57 | 1240 | 0.26 | 0.27 | 0.31
5.2 | 65.99 | 4.05 | 1.53 | 0.36 | 21.2 | 2.4 | 96.71 | 2.29 | 1.28 | 56.99 | 17.83 | 6.93 | 12.32 | 26.18 | 27.14 | 1270 | 0.28 | 0.28 | 0.31
5.09 | 65.81 | 4.01 | 1.51 | 0.32 | 21.14 | 2.8 | 96.91 | 2.32 | 1.27 | 55.88 | 18.50 | 6.70 | 12.20 | 25.61 | 26.67 | 1270 | 0.27 | 0.28 | 0.31
5.12 | 65.06 | 4.03 | 1.56 | 0.28 | 22.44 | 1.26 | 90.87 | 2.45 | 1.27 | 48.98 | 27.43 | 6.75 | 12.26 | 25.76 | 26.81 | 1310 | 0.25 | 0.28 | 0.33
5.12 | 64.78 | 3.93 | 1.56 | 0.44 | 22.7 | 1.09 | 89.65 | 2.51 | 1.30 | 46.70 | 29.89 | 6.92 | 11.96 | 25.80 | 26.75 | 1200 | 0.34 | 0.32 | 0.32
5.1 | 64.72 | 3.99 | 1.56 | 0.36 | 22.52 | 1.12 | 90.18 | 2.48 | 1.28 | 47.75 | 28.58 | 6.76 | 12.14 | 25.67 | 26.74 | 1250 | 0.31 | 0.3 | 0.32
5.04 | 65.23 | 4.06 | 1.56 | 0.29 | 22.24 | 1.34 | 91.93 | 2.44 | 1.24 | 51.36 | 25.06 | 6.49 | 12.35 | 25.33 | 26.65 | 1300 | 0.27 | 0.29 | 0.32
5.06 | 64.74 | 4 | 1.57 | 0.4 | 22.46 | 1.17 | 90.47 | 2.48 | 1.27 | 48.34 | 27.97 | 6.64 | 12.17 | 25.45 | 26.70 | 1240 | 0.33 | 0.31 | 0.33
5.17 | 65.01 | 4.03 | 1.56 | 0.2 | 22.58 | 1.79 | 90.23 | 2.45 | 1.28 | 45.22 | 30.66 | 6.88 | 12.26 | 26.03 | 26.88 | 1250 | 0.3 | 0.29 | 0.33
4.94 | 64.93 | 4.07 | 1.52 | 0.29 | 21.79 | 1.88 | 93.31 | 2.42 | 1.21 | 52.02 | 23.27 | 6.20 | 12.39 | 24.79 | 26.34 | 1270 | 0.31 | 0.29 | 0.32
5.03 | 65.26 | 4.01 | 1.55 | 0.29 | 22.32 | 1.52 | 91.74 | 2.47 | 1.25 | 50.28 | 26.10 | 6.54 | 12.20 | 25.29 | 26.50 | 1310 | 0.22 | 0.28 | 0.33
5.17 | 65.84 | 4.08 | 1.54 | 0.44 | 21.54 | 1.84 | 95.19 | 2.33 | 1.27 | 56.23 | 19.38 | 6.80 | 12.42 | 26.01 | 27.21 | 1330 | 0.32 | 0.3 | 0.32
5.24 | 65.88 | 4.1 | 1.53 | 0.33 | 21.51 | 1.72 | 95.23 | 2.30 | 1.28 | 56.61 | 19.01 | 6.95 | 12.48 | 26.37 | 27.34 | 1350 | 0.27 | 0.29 | 0.32
5.03 | 65.64 | 3.96 | 1.52 | 0.26 | 22.25 | 1.36 | 92.57 | 2.47 | 1.27 | 53.09 | 23.79 | 6.63 | 12.05 | 25.31 | 26.33 | 1340 | 0.24 | 0.26 | 0.32
4.99 | 65.15 | 3.96 | 1.56 | 0.33 | 22.35 | 1.86 | 91.58 | 2.50 | 1.26 | 48.56 | 27.48 | 6.52 | 12.05 | 25.10 | 26.32 | 1240 | 0.33 | 0.29 | 0.32
5.17 | 65.08 | 4.02 | 1.58 | 0.3 | 22.94 | 1.2 | 89.09 | 2.50 | 1.29 | 45.18 | 31.72 | 6.90 | 12.23 | 26.03 | 26.98 | 1330 | 0.23 | 0.28 | 0.32
5.28 | 64.46 | 4.04 | 1.55 | 0.22 | 22.84 | 1.48 | 88.41 | 2.45 | 1.31 | 41.51 | 34.20 | 7.16 | 12.29 | 26.61 | 27.23 | 1350 | 0.28 | 0.29 | 0.33
5.2 | 64.64 | 4.06 | 1.55 | 0.39 | 22.83 | 1.31 | 88.79 | 2.47 | 1.28 | 43.52 | 32.66 | 6.91 | 12.35 | 26.18 | 27.21 | 1380 | 0.35 | 0.32 | 0.32
4.95 | 65.06 | 3.97 | 1.55 | 0.41 | 22.28 | 1.51 | 91.76 | 2.50 | 1.25 | 50.41 | 25.89 | 6.40 | 12.08 | 24.88 | 26.30 | 1300 | 0.33 | 0.3 | 0.32
4.99 | 65.44 | 4.04 | 1.55 | 0.31 | 22 | 2.13 | 93.20 | 2.44 | 1.24 | 51.19 | 24.50 | 6.39 | 12.29 | 25.07 | 26.47 | 1290 | 0.27 | 0.29 | 0.32
5.11 | 65.61 | 4.08 | 1.59 | 0.2 | 21.9 | 1.96 | 93.59 | 2.38 | 1.25 | 52.47 | 23.25 | 6.64 | 12.42 | 25.69 | 26.84 | 1290 | 0.26 | 0.27 | 0.33
5.09 | 65.19 | 4.13 | 1.57 | 0.36 | 21.89 | 1.88 | 93.02 | 2.37 | 1.23 | 51.23 | 24.16 | 6.50 | 12.57 | 25.57 | 27.03 | 1280 | 0.31 | 0.31 | 0.33
5.39 | 65.28 | 4.15 | 1.6 | 0.38 | 21.65 | 1.99 | 93.54 | 2.27 | 1.30 | 50.93 | 23.69 | 7.26 | 12.63 | 27.15 | 28.01 | 1280 | 0.39 | 0.32 | 0.33
5.19 | 66.19 | 4.06 | 1.57 | 0.16 | 21.09 | 2.72 | 97.45 | 2.28 | 1.28 | 57.39 | 17.22 | 6.88 | 12.35 | 26.12 | 26.97 | 1300 | 0.27 | 0.27 | 0.32
5.16 | 66.111 | 4.07 | 1.55 | 0.46 | 21.17 | 2.24 | 97.06 | 2.29 | 1.27 | 58.60 | 16.53 | 6.79 | 12.39 | 25.96 | 27.19 | 1320 | 0.33 | 0.3 | 0.32
5.18 | 65.47 | 4.06 | 1.58 | 0.24 | 21.41 | 3.08 | 95.16 | 2.32 | 1.28 | 50.63 | 23.23 | 6.86 | 12.35 | 26.07 | 27.03 | 1260 | 0.32 | 0.29 | 0.32
5.12 | 65.12 | 4.08 | 1.57 | 0.33 | 21.97 | 2.04 | 92.62 | 2.39 | 1.25 | 49.55 | 25.65 | 6.66 | 12.42 | 25.74 | 26.98 | 1280 | 0.33 | 0.3 | 0.33
5.06 | 65.78 | 4.06 | 1.55 | 0.26 | 21.86 | 2.86 | 94.08 | 2.40 | 1.25 | 50.17 | 24.87 | 6.54 | 12.35 | 25.43 | 26.67 | 1260 | 0.26 | 0.25 | 0.33
5 | 65.23 | 3.9 | 1.54 | 0.39 | 22.08 | 1.84 | 92.71 | 2.48 | 1.28 | 51.04 | 24.84 | 6.65 | 11.87 | 25.17 | 26.26 | 1240 | 0.3 | 0.3 | 0.33
4.98 | 64.57 | 3.83 | 1.5 | 0.54 | 22.55 | 1.4 | 90.17 | 2.56 | 1.30 | 46.81 | 29.38 | 6.72 | 11.65 | 25.09 | 26.16 | 1280 | 0.31 | 0.28 | 0.33
5.12 | 64.97 | 3.81 | 1.51 | 0.23 | 23 | 1.46 | 88.98 | 2.58 | 1.34 | 43.86 | 32.89 | 7.12 | 11.59 | 25.84 | 26.23 | 1300 | 0.34 | 0.28 | 0.33
4.97 | 64.8 | 3.69 | 1.48 | 0.35 | 22.74 | 1.48 | 89.96 | 2.63 | 1.35 | 46.24 | 30.35 | 6.93 | 11.23 | 25.08 | 25.61 | 1260 | 0.36 | 0.29 | 0.33
4.99 | 65.23 | 3.83 | 1.52 | 0.34 | 22.46 | 1.68 | 91.40 | 2.55 | 1.30 | 48.97 | 27.49 | 6.74 | 11.65 | 25.14 | 26.01 | 1260 | 0.33 | 0.29 | 0.32
4.9 | 65.42 | 3.77 | 1.47 | 0.4 | 22.22 | 1.84 | 92.73 | 2.56 | 1.30 | 51.61 | 24.81 | 6.61 | 11.47 | 24.68 | 25.62 | 1290 | 0.37 | 0.29 | 0.32
4.92 | 65.56 | 3.75 | 1.45 | 0.23 | 22.35 | 1.79 | 92.44 | 2.58 | 1.31 | 51.29 | 25.43 | 6.69 | 11.41 | 24.80 | 25.44 | 1320 | 0.34 | 0.29 | 0.33
5.06 | 66.29 | 3.8 | 1.47 | 0.35 | 21.67 | 2.66 | 95.77 | 2.45 | 1.33 | 54.88 | 20.77 | 6.98 | 11.56 | 25.52 | 26.11 | 1290 | 0.33 | 0.28 | 0.32
5.16 | 66.62 | 3.84 | 1.49 | 0.23 | 22.1 | 2.24 | 94.41 | 2.46 | 1.34 | 53.93 | 22.72 | 7.18 | 11.69 | 26.04 | 26.39 | 1300 | 0.31 | 0.28 | 0.33
4.97 | 65.15 | 3.73 | 1.45 | 0.34 | 22.65 | 1.68 | 90.73 | 2.60 | 1.33 | 47.48 | 29.16 | 6.86 | 11.35 | 25.07 | 25.66 | 1280 | 0.29 | 0.26 | 0.33
4.86 | 65.65 | 3.7 | 1.44 | 0.32 | 22.06 | 1.96 | 93.78 | 2.58 | 1.31 | 53.64 | 22.82 | 6.62 | 11.26 | 24.50 | 25.24 | 1300 | 0.34 | 0.26 | 0.32
4.91 | 66.02 | 3.68 | 1.46 | 0.21 | 22.14 | 2.99 | 93.94 | 2.58 | 1.33 | 50.04 | 25.77 | 6.78 | 11.20 | 24.77 | 25.25 | 1200 | 0.33 | 0.26 | 0.32
4.98 | 65.27 | 3.76 | 1.46 | 0.24 | 22.25 | 2.68 | 92.29 | 2.55 | 1.32 | 46.83 | 28.51 | 6.84 | 11.44 | 25.11 | 25.66 | 1220 | 0.33 | 0.27 | 0.33
4.78 | 66.27 | 3.77 | 1.46 | 0.19 | 22.05 | 2.79 | 94.77 | 2.58 | 1.27 | 53.30 | 23.05 | 6.29 | 11.47 | 24.05 | 25.05 | 1260 | 0.3 | 0.25 | 0.32
4.87 | 65.39 | 4.01 | 1.44 | 0.26 | 22.19 | 2.24 | 92.64 | 2.50 | 1.21 | 49.94 | 25.98 | 6.12 | 12.20 | 24.44 | 25.89 | 1290 | 0.32 | 0.26 | 0.33
4.96 | 65.82 | 4.05 | 1.47 | 0.42 | 22.31 | 2.52 | 92.64 | 2.48 | 1.22 | 48.98 | 27.05 | 6.29 | 12.32 | 24.91 | 26.43 | 1220 | 0.34 | 0.29 | 0.33
4.94 | 65.53 | 4.04 | 1.43 | 0.3 | 22.44 | 1.74 | 91.80 | 2.50 | 1.22 | 50.14 | 26.56 | 6.26 | 12.29 | 24.80 | 26.19 | 1250 | 0.32 | 0.27 | 0.33
4.82 | 65.51 | 4.01 | 1.43 | 0.4 | 22.28 | 1.68 | 92.56 | 2.52 | 1.20 | 52.36 | 24.42 | 5.99 | 12.20 | 24.18 | 25.87 | 1270 | 0.28 | 0.29 | 0.33
4.89 | 65.89 | 4.04 | 1.44 | 0.4 | 22.31 | 1.82 | 92.85 | 2.50 | 1.21 | 52.60 | 24.32 | 6.12 | 12.29 | 24.54 | 26.15 | 1240 | 0.34 | 0.3 | 0.33
4.9 | 65.48 | 4.11 | 1.43 | 0.32 | 22.31 | 1.76 | 92.20 | 2.48 | 1.19 | 51.01 | 25.53 | 6.03 | 12.51 | 24.57 | 26.25 | 1150 | 0.32 | 0.29 | 0.33
5.09 | 65.22 | 4.15 | 1.44 | 0.15 | 22.48 | 1.51 | 90.90 | 2.43 | 1.23 | 48.34 | 28.02 | 6.47 | 12.63 | 25.56 | 26.74 | 1290 | 0.34 | 0.27 | 0.33
5.02 | 65.54 | 4.11 | 1.42 | 0.52 | 22.06 | 1.87 | 93.01 | 2.42 | 1.22 | 51.90 | 24.14 | 6.35 | 12.51 | 25.20 | 26.79 | 1290 | 0.27 | 0.28 | 0.33
5.06 | 65.41 | 4.09 | 1.42 | 0.33 | 21.79 | 2.24 | 93.79 | 2.38 | 1.24 | 51.68 | 23.53 | 6.49 | 12.45 | 25.42 | 26.68 | 1300 | 0.37 | 0.28 | 0.33
4.99 | 65.39 | 4.12 | 1.43 | 0.25 | 21.59 | 2.68 | 94.61 | 2.37 | 1.21 | 51.75 | 22.90 | 6.25 | 12.54 | 25.04 | 26.46 | 1220 | 0.38 | 0.28 | 0.33
4.87 | 65.41 | 3.99 | 1.44 | 0.43 | 21.91 | 2.02 | 93.73 | 2.47 | 1.22 | 53.08 | 22.82 | 6.15 | 12.14 | 24.45 | 26.01 | 1270 | 0.35 | 0.29 | 0.32
4.95 | 65.56 | 4.14 | 1.46 | 0.32 | 22.15 | 1.96 | 92.79 | 2.44 | 1.20 | 51.36 | 24.80 | 6.11 | 12.60 | 24.82 | 26.49 | 1280 | 0.31 | 0.28 | 0.33
4.86 | 65.65 | 4.2 | 1.44 | 0.29 | 22.22 | 1.68 | 92.75 | 2.45 | 1.16 | 52.85 | 23.88 | 5.77 | 12.78 | 24.33 | 26.31 | 1230 | 0.3 | 0.27 | 0.33
4.9 | 65.36 | 4.2 | 1.43 | 0.32 | 22.24 | 1.54 | 92.21 | 2.44 | 1.17 | 51.82 | 24.71 | 5.88 | 12.78 | 24.54 | 26.45 | 1200 | 0.34 | 0.28 | 0.33
4.9 | 65.56 | 4.21 | 1.44 | 0.25 | 22.38 | 1.56 | 91.97 | 2.46 | 1.16 | 51.47 | 25.38 | 5.86 | 12.81 | 24.53 | 26.41 | 1210 | 0.28 | 0.26 | 0.33
4.96 | 65.3 | 4.31 | 1.43 | 0.27 | 22.26 | 1.62 | 91.87 | 2.40 | 1.15 | 50.54 | 25.74 | 5.85 | 13.12 | 24.82 | 26.81 | 1220 | 0.32 | 0.28 | 0.34
5.03 | 65.29 | 4.3 | 1.45 | 0.22 | 22.4 | 1.72 | 91.25 | 2.40 | 1.17 | 48.57 | 27.62 | 6.05 | 13.08 | 25.19 | 26.97 | 1240 | 0.31 | 0.28 | 0.34
4.87 | 65.46 | 4.26 | 1.44 | 0.35 | 22.24 | 1.46 | 92.35 | 2.44 | 1.14 | 52.67 | 24.07 | 5.70 | 12.96 | 24.36 | 26.53 | 1280 | 0.32 | 0.29 | 0.34
4.96 | 64.7 | 4.22 | 1.42 | 0.43 | 22.52 | 1.12 | 90.17 | 2.45 | 1.18 | 48.28 | 28.18 | 6.00 | 12.84 | 24.85 | 26.77 | 1250 | 0.39 | 0.32 | 0.34
5.04 | 64.54 | 4.26 | 1.43 | 0.46 | 22.37 | 3.08 | 90.33 | 2.41 | 1.18 | 40.20 | 33.85 | 6.15 | 12.96 | 25.26 | 27.13 | 1180 | 0.43 | 0.29 | 0.33
5.17 | 65.09 | 4.31 | 1.44 | 0.26 | 22.55 | 1.4 | 90.22 | 2.38 | 1.20 | 46.96 | 29.26 | 6.41 | 13.12 | 25.93 | 27.43 | 1290 | 0.33 | 0.27 | 0.34
4.99 | 66.02 | 4.18 | 1.41 | 0.26 | 21.74 | 2.24 | 94.89 | 2.37 | 1.19 | 54.88 | 20.97 | 6.15 | 12.72 | 25.02 | 26.59 | 1250 | 0.37 | 0.27 | 0.33
4.9 | 66.25 | 4.14 | 1.42 | 0.46 | 20.8 | 2.8 | 99.16 | 2.30 | 1.18 | 61.34 | 13.40 | 5.98 | 12.60 | 24.56 | 26.44 | 1290 | 0.37 | 0.28 | 0.32
5.16 | 65.86 | 4.28 | 1.47 | 0.31 | 21.6 | 1.96 | 94.83 | 2.29 | 1.21 | 55.15 | 20.37 | 6.43 | 13.02 | 25.89 | 27.42 | 1300 | 0.32 | 0.3 | 0.34
5.05 | 65.67 | 4.33 | 1.45 | 0.37 | 21.4 | 1.87 | 95.46 | 2.28 | 1.17 | 56.93 | 18.45 | 6.06 | 13.18 | 25.29 | 27.24 | 1240 | 0.38 | 0.29 | 0.34
4.97 | 65.9 | 4.31 | 1.45 | 0.29 | 21.91 | 1.68 | 93.99 | 2.36 | 1.15 | 55.33 | 21.12 | 5.88 | 13.12 | 24.87 | 26.88 | 1250 | 0.31 | 0.27 | 0.35
4.9 | 65.58 | 4.29 | 1.43 | 0.39 | 21.86 | 1.96 | 93.85 | 2.38 | 1.14 | 53.76 | 22.16 | 5.73 | 13.05 | 24.51 | 26.71 | 1260 | 0.36 | 0.29 | 0.34
4.89 | 65.44 | 4.23 | 1.5 | 0.28 | 21.84 | 2.24 | 93.79 | 2.39 | 1.16 | 52.36 | 23.16 | 5.80 | 12.87 | 24.47 | 26.51 | 1220 | 0.36 | 0.29 | 0.34
4.89 | 65.28 | 4.18 | 1.61 | 0.43 | 21.52 | 2.52 | 94.83 | 2.37 | 1.17 | 53.07 | 21.70 | 5.89 | 12.72 | 24.49 | 26.66 | 1250 | 0.35 | 0.32 | 0.33
5.01 | 65.04 | 4.31 | 1.69 | 0.34 | 21.97 | 2.02 | 92.48 | 2.36 | 1.16 | 49.72 | 25.52 | 5.98 | 13.12 | 25.08 | 27.29 | 1260 | 0.32 | 0.33 | 0.34
4.97 | 65.3 | 4.24 | 1.76 | 0.46 | 21.45 | 2.13 | 94.94 | 2.33 | 1.17 | 54.65 | 20.31 | 6.00 | 12.90 | 24.90 | 27.21 | 1280 | 0.35 | 0.34 | 0.34
5.17 | 65.13 | 4.28 | 1.7 | 0.3 | 21.86 | 1.9 | 92.79 | 2.31 | 1.21 | 50.38 | 24.71 | 6.46 | 13.02 | 25.94 | 27.67 | 1300 | 0.31 | 0.33 | 0.34
5.11 | 64.8 | 4.23 | 1.74 | 0.5 | 21.71 | 2.24 | 93.01 | 2.32 | 1.21 | 49.26 | 25.12 | 6.38 | 12.87 | 25.64 | 27.62 | 1250 | 0.36 | 0.35 | 0.35
5.07 | 65.27 | 4.19 | 1.76 | 0.33 | 21.69 | 1.68 | 93.86 | 2.34 | 1.21 | 53.94 | 21.54 | 6.35 | 12.75 | 25.44 | 27.26 | 1280 | 0.31 | 0.34 | 0.34
5.01 | 64.95 | 4.04 | 1.76 | 0.36 | 21.94 | 1.4 | 92.69 | 2.42 | 1.24 | 52.49 | 23.35 | 6.44 | 12.29 | 25.18 | 26.79 | 1300 | 0.32 | 0.34 | 0.34
4.97 | 65.15 | 3.89 | 1.74 | 0.42 | 21.86 | 1.82 | 93.47 | 2.47 | 1.28 | 52.69 | 22.97 | 6.59 | 11.84 | 25.01 | 26.38 | 1290 | 0.34 | 0.35 | 0.33
5.05 | 65.89 | 3.91 | 1.73 | 0.38 | 21.57 | 2.24 | 95.50 | 2.41 | 1.29 | 55.63 | 19.92 | 6.77 | 11.90 | 25.43 | 26.61 | 1290 | 0.31 | 0.34 | 0.33
5.09 | 66.27 | 3.99 | 1.7 | 0.36 | 20.95 | 2.88 | 98.38 | 2.31 | 1.28 | 58.90 | 15.68 | 6.74 | 12.14 | 25.62 | 26.85 | 1300 | 0.33 | 0.33 | 0.33
5.05 | 65.94 | 3.95 | 1.72 | 0.25 | 21.54 | 2.4 | 95.65 | 2.39 | 1.28 | 55.35 | 20.04 | 6.70 | 12.02 | 25.42 | 26.56 | 1300 | 0.3 | 0.32 | 0.33
5.03 | 65.47 | 3.9 | 1.74 | 0.36 | 21.82 | 2.02 | 93.98 | 2.44 | 1.29 | 53.06 | 22.57 | 6.73 | 11.87 | 25.33 | 26.52 | 1280 | 0.33 | 0.35 | 0.33
5.02 | 64.86 | 3.74 | 1.77 | 0.53 | 22.25 | 1.9 | 91.67 | 2.54 | 1.34 | 48.09 | 27.55 | 6.97 | 11.38 | 25.33 | 26.34 | 1260 | 0.36 | 0.36 | 0.33
5.06 | 65.43 | 3.68 | 1.82 | 0.2 | 21.66 | 2.99 | 94.67 | 2.48 | 1.38 | 50.28 | 24.21 | 7.18 | 11.20 | 25.56 | 26.04 | 1200 | 0.31 | 0.36 | 0.32
5.32 | 64.89 | 3.76 | 1.84 | 0.37 | 22.16 | 1.54 | 91.55 | 2.44 | 1.41 | 48.32 | 27.12 | 7.74 | 11.44 | 26.91 | 27.18 | 1150 | 0.32 | 0.37 | 0.34
5.02 | 65.4 | 3.68 | 1.8 | 0.33 | 21.78 | 2.49 | 94.24 | 2.50 | 1.36 | 51.55 | 23.60 | 7.08 | 11.20 | 25.35 | 26.04 | 1200 | 0.32 | 0.33 | 0.33
5.13 | 65.17 | 3.71 | 1.83 | 0.24 | 22.04 | 1.59 | 92.73 | 2.49 | 1.38 | 51.52 | 24.37 | 7.32 | 11.29 | 25.92 | 26.37 | 1210 | 0.32 | 0.33 | 0.33
4.95 | 65.8 | 3.63 | 1.8 | 0.18 | 22.35 | 1.79 | 92.83 | 2.60 | 1.36 | 52.24 | 24.71 | 6.98 | 11.05 | 25.00 | 25.57 | 1210 | 0.27 | 0.3 | 0.33
5.07 | 65.66 | 3.61 | 1.77 | 0.37 | 21.8 | 2.24 | 94.51 | 2.51 | 1.40 | 53.24 | 22.38 | 7.33 | 10.99 | 25.64 | 26.04 | 1200 | 0.32 | 0.33 | 0.32
5.11 | 65.76 | 3.75 | 1.79 | 0.3 | 21.68 | 2.21 | 94.93 | 2.45 | 1.36 | 54.21 | 21.30 | 7.20 | 11.41 | 25.80 | 26.41 | 1200 | 0.29 | 0.33 | 0.33
5.13 | 65.32 | 3.75 | 1.79 | 0.39 | 22.62 | 1.96 | 90.81 | 2.55 | 1.37 | 46.16 | 30.07 | 7.25 | 11.41 | 25.91 | 26.56 | 1220 | 0.29 | 0.35 | 0.34
5.09 | 65.06 | 3.71 | 1.79 | 0.31 | 22.36 | 1.62 | 91.47 | 2.54 | 1.37 | 48.78 | 27.35 | 7.21 | 11.29 | 25.71 | 26.28 | 1240 | 0.33 | 0.34 | 0.34
5.08 | 64.99 | 3.67 | 1.81 | 0.45 | 22.17 | 1.84 | 92.11 | 2.53 | 1.38 | 49.17 | 26.51 | 7.25 | 11.17 | 25.67 | 26.32 | 1200 | 0.39 | 0.36 | 0.33
5.12 | 65.26 | 3.67 | 1.81 | 0.16 | 22.33 | 1.4 | 91.85 | 2.54 | 1.40 | 50.58 | 25.91 | 7.36 | 11.17 | 25.88 | 26.15 | 1290 | 0.31 | 0.33 | 0.33
5.09 | 65.18 | 3.65 | 1.83 | 0.3 | 21.76 | 1.96 | 93.91 | 2.49 | 1.39 | 52.53 | 22.80 | 7.31 | 11.11 | 25.73 | 26.18 | 1240 | 0.31 | 0.33 | 0.32
5.09 | 65.27 | 3.67 | 1.82 | 0.36 | 21.35 | 2.8 | 95.60 | 2.44 | 1.39 | 52.57 | 21.59 | 7.28 | 11.17 | 25.73 | 26.27 | 1220 | 0.33 | 0.34 | 0.33
5.03 | 65.42 | 3.67 | 1.84 | 0.4 | 21.22 | 3.22 | 96.44 | 2.44 | 1.37 | 52.86 | 21.00 | 7.12 | 11.17 | 25.41 | 26.15 | 1210 | 0.33 | 0.33 | 0.32
4.92 | 65.81 | 3.59 | 1.82 | 0.57 | 21.54 | 2.99 | 96.00 | 2.53 | 1.37 | 53.81 | 21.21 | 6.96 | 10.92 | 24.85 | 25.80 | 1200 | 0.3 | 0.35 | 0.32
5.24 | 65.86 | 3.68 | 1.86 | 0.27 | 21.65 | 3.19 | 95.04 | 2.43 | 1.42 | 50.08 | 24.33 | 7.66 | 11.20 | 26.52 | 26.68 | 1230 | 0.23 | 0.32 | 0.33
5.14 | 65.32 | 3.69 | 1.81 | 0.39 | 22.11 | 1.82 | 92.69 | 2.50 | 1.39 | 50.62 | 25.24 | 7.38 | 11.23 | 25.98 | 26.48 | 1220 | 0.33 | 0.35 | 0.33
4.99 | 65.66 | 3.66 | 1.79 | 0.31 | 21.91 | 2.24 | 94.18 | 2.53 | 1.36 | 52.87 | 22.98 | 7.03 | 11.14 | 25.20 | 25.87 | 1230 | 0.33 | 0.33 | 0.32
5.07 | 65.92 | 3.71 | 1.74 | 0.33 | 21 | 2.88 | 97.96 | 2.39 | 1.37 | 57.63 | 16.78 | 7.16 | 11.29 | 25.61 | 26.19 | 1250 | 0.32 | 0.33 | 0.32
4.81 | 65.21 | 3.73 | 1.7 | 0.32 | 20.84 | 3.42 | 97.99 | 2.44 | 1.29 | 55.47 | 17.94 | 6.44 | 11.35 | 24.22 | 25.42 | 1240 | 0.31 | 0.32 | 0.32
5.13 | 65.93 | 3.71 | 1.78 | 0.33 | 21.29 | 2.97 | 96.70 | 2.41 | 1.38 | 54.69 | 19.82 | 7.32 | 11.29 | 25.92 | 26.41 | 1220 | 0.28 | 0.33 | 0.32
5.1 | 65.47 | 3.7 | 1.75 | 0.4 | 22.04 | 2.24 | 93.21 | 2.50 | 1.38 | 50.31 | 25.28 | 7.25 | 11.26 | 25.77 | 26.34 | 1220 | 0.26 | 0.34 | 0.33
5 | 65.63 | 3.66 | 1.78 | 0.28 | 22.02 | 2.52 | 93.71 | 2.54 | 1.37 | 50.70 | 24.92 | 7.06 | 11.14 | 25.25 | 25.86 | 1230 | 0.31 | 0.33 | 0.33
5.12 | 65.08 | 3.72 | 1.8 | 0.31 | 22.6 | 1.4 | 90.59 | 2.56 | 1.38 | 47.72 | 28.84 | 7.27 | 11.32 | 25.87 | 26.40 | 1260 | 0.27 | 0.33 | 0.34
5.15 | 65.29 | 3.65 | 1.84 | 0.3 | 22.06 | 1.68 | 92.85 | 2.51 | 1.41 | 51.44 | 24.48 | 7.47 | 11.11 | 26.05 | 26.36 | 1240 | 0.3 | 0.33 | 0.34
5.14 | 65.02 | 3.67 | 1.81 | 0.52 | 21.73 | 2.46 | 93.69 | 2.47 | 1.40 | 49.71 | 24.84 | 7.41 | 11.17 | 25.99 | 26.57 | 1200 | 0.33 | 0.34 | 0.33
5.11 | 64.67 | 3.7 | 1.81 | 0.28 | 22.5 | 1.15 | 90.40 | 2.55 | 1.38 | 47.92 | 28.39 | 7.28 | 11.26 | 25.82 | 26.30 | 1280 | 0.29 | 0.34 | 0.33
5.16 | 65.05 | 3.74 | 1.7 | 0.31 | 22.57 | 1.12 | 90.57 | 2.54 | 1.38 | 48.67 | 28.03 | 7.35 | 11.38 | 26.07 | 26.46 | 1310 | 0.32 | 0.33 | 0.33
5.15 | 65.86 | 3.77 | 1.64 | 0.17 | 21.87 | 1.68 | 94.27 | 2.45 | 1.37 | 55.03 | 21.23 | 7.27 | 11.47 | 26.01 | 26.30 | 1340 | 0.27 | 0.31 | 0.32
5.31 | 65.18 | 3.76 | 1.76 | 0.39 | 21.94 | 3.32 | 92.79 | 2.42 | 1.41 | 43.99 | 29.75 | 7.71 | 11.44 | 26.86 | 27.09 | 1210 | 0.36 | 0.34 | 0.33
5.25 | 65.84 | 3.87 | 1.66 | 0.32 | 21.33 | 3.52 | 96.06 | 2.34 | 1.36 | 50.75 | 22.91 | 7.36 | 11.78 | 26.51 | 26.98 | 1400 | 0.26 | 0.34 | 0.33
5.35 | 66.58 | 4.14 | 1.63 | 0.19 | 21.1 | 3.44 | 97.64 | 2.22 | 1.29 | 54.78 | 19.21 | 7.17 | 12.60 | 26.94 | 27.71 | 1380 | 0.3 | 0.31 | 0.33
4.91 | 65.41 | 4.77 | 1.37 | 0.38 | 21.5 | 1.4 | 94.53 | 2.22 | 1.03 | 57.34 | 18.43 | 4.94 | 14.52 | 24.40 | 27.73 | 1380 | 0.37 | 0.27 | 0.36
4.6 | 65.59 | 5.52 | 1.26 | 0.43 | 21.12 | 2.24 | 96.11 | 2.09 | 0.83 | 58.55 | 16.43 | 2.85 | 16.80 | 22.50 | 28.40 | 1300 | 0.37 | 0.24 | 0.33
4.45 | 65.64 | 5.81 | 1.25 | 0.26 | 21.17 | 1.82 | 95.98 | 2.06 | 0.77 | 60.67 | 14.97 | 1.96 | 17.68 | 21.60 | 28.42 | 1350 | 0.35 | 0.2 | 0.32
4.44 | 65.6 | 5.54 | 1.24 | 0.36 | 21.57 | 1.74 | 94.63 | 2.16 | 0.80 | 58.25 | 17.94 | 2.39 | 16.86 | 21.64 | 27.89 | 1340 | 0.35 | 0.2 | 0.32
4.4 | 65.73 | 5.4 | 1.23 | 0.35 | 21.56 | 1.82 | 95.04 | 2.20 | 0.81 | 59.00 | 17.35 | 2.52 | 16.43 | 21.48 | 27.44 | 1300 | 0.33 | 0.22 | 0.31
4.48 | 65.91 | 5.42 | 1.23 | 0.23 | 21.51 | 1.93 | 95.35 | 2.17 | 0.83 | 59.10 | 17.13 | 2.70 | 16.49 | 21.90 | 27.60 | 1340 | 0.34 | 0.2 | 0.31
4.39 | 65.55 | 5.44 | 1.22 | 0.26 | 21.66 | 2.12 | 94.38 | 2.20 | 0.81 | 56.29 | 19.68 | 2.43 | 16.55 | 21.41 | 27.40 | 1350 | 0.36 | 0.18 | 0.31
4.36 | 65.54 | 5.67 | 1.19 | 0.26 | 21.64 | 2.18 | 94.29 | 2.16 | 0.77 | 56.03 | 19.81 | 1.96 | 17.25 | 21.17 | 27.79 | 1250 | 0.37 | 0.18 | 0.3
4.28 | 65.67 | 5.65 | 1.19 | 0.36 | 21.41 | 2.13 | 95.51 | 2.16 | 0.76 | 59.08 | 16.86 | 1.78 | 17.19 | 20.76 | 27.61 | 1280 | 0.4 | 0.2 | 0.3
4.36 | 65.56 | 5.62 | 1.21 | 0.33 | 21.44 | 2.02 | 95.13 | 2.15 | 0.78 | 58.36 | 17.49 | 2.04 | 17.10 | 21.19 | 27.77 | 1260 | 0.39 | 0.2 | 0.3
4.3 | 65.36 | 5.62 | 1.2 | 0.6 | 21.72 | 1.4 | 93.87 | 2.19 | 0.77 | 58.34 | 18.30 | 1.89 | 17.10 | 20.87 | 27.85 | 1280 | 0.4 | 0.21 | 0.3
4.34 | 65.08 | 5.71 | 1.22 | 0.56 | 21.91 | 1.23 | 92.62 | 2.18 | 0.76 | 56.05 | 20.57 | 1.84 | 17.38 | 21.05 | 28.15 | 1290 | 0.4 | 0.21 | 0.3
4.64 | 65.21 | 5.64 | 1.27 | 0.43 | 21.84 | 1.42 | 92.65 | 2.12 | 0.82 | 54.42 | 21.60 | 2.75 | 17.16 | 22.67 | 28.80 | 1260 | 0.37 | 0.24 | 0.33
4.54 | 66.22 | 5.72 | 1.22 | 0.25 | 21.88 | 1.96 | 94.02 | 2.13 | 0.79 | 56.59 | 20.08 | 2.35 | 17.41 | 22.11 | 28.45 | 1300 | 0.36 | 0.19 | 0.31
4.46 | 65.59 | 5.57 | 1.21 | 0.26 | 21.85 | 1.68 | 93.50 | 2.18 | 0.80 | 56.15 | 20.33 | 2.39 | 16.95 | 21.74 | 27.88 | 1320 | 0.35 | 0.19 | 0.3
4.41 | 65.52 | 5.6 | 1.21 | 0.27 | 21.64 | 1.74 | 94.24 | 2.16 | 0.79 | 57.51 | 18.70 | 2.21 | 17.04 | 21.46 | 27.81 | 1300 | 0.36 | 0.18 | 0.31
4.36 | 65.37 | 5.57 | 1.21 | 0.5 | 21.72 | 1.4 | 93.83 | 2.19 | 0.78 | 58.05 | 18.52 | 2.13 | 16.95 | 21.21 | 27.83 | 1290 | 0.39 | 0.21 | 0.3
4.36 | 65.55 | 5.59 | 1.19 | 0.34 | 21.82 | 1.84 | 93.69 | 2.19 | 0.78 | 56.20 | 20.20 | 2.10 | 17.01 | 21.20 | 27.69 | 1280 | 0.35 | 0.18 | 0.31
4.34 | 65.53 | 5.56 | 1.19 | 0.31 | 21.86 | 1.87 | 93.57 | 2.21 | 0.78 | 55.87 | 20.57 | 2.09 | 16.92 | 21.11 | 27.54 | 1300 | 0.37 | 0.19 | 0.3
4.26 | 65.55 | 5.41 | 1.18 | 0.44 | 21.8 | 1.9 | 94.09 | 2.25 | 0.79 | 57.04 | 19.51 | 2.14 | 16.46 | 20.73 | 27.09 | 1300 | 0.35 | 0.17 | 0.3
4.23 | 65.69 | 5.38 | 1.19 | 0.39 | 22.01 | 1.68 | 93.57 | 2.29 | 0.79 | 57.15 | 20.03 | 2.11 | 16.37 | 20.58 | 26.89 | 1320 | 0.35 | 0.18 | 0.3
4.39 | 65.15 | 5.6 | 1.2 | 0.44 | 21.8 | 1.32 | 93.14 | 2.18 | 0.78 | 56.63 | 19.82 | 2.16 | 17.04 | 21.36 | 27.91 | 1310 | 0.37 | 0.19 | 0.3
4.38 | 65.45 | 5.53 | 1.2 | 0.41 | 21.71 | 1.52 | 93.99 | 2.19 | 0.79 | 57.89 | 18.62 | 2.25 | 16.83 | 21.33 | 27.70 | 1320 | 0.4 | 0.2 | 0.3
4.3 | 65.69 | 5.52 | 1.19 | 0.43 | 21.69 | 1.68 | 94.55 | 2.21 | 0.78 | 58.92 | 17.78 | 2.06 | 16.80 | 20.91 | 27.45 | 1320 | 0.39 | 0.19 | 0.3
4.32 | 65.62 | 5.42 | 1.17 | 0.37 | 21.96 | 1.28 | 93.48 | 2.25 | 0.80 | 58.22 | 19.09 | 2.28 | 16.49 | 21.05 | 27.21 | 1330 | 0.36 | 0.18 | 0.3
4.26 | 65.77 | 5.31 | 1.17 | 0.47 | 21.41 | 1.96 | 96.00 | 2.24 | 0.80 | 60.80 | 15.56 | 2.30 | 16.16 | 20.77 | 26.89 | 1320 | 0.41 | 0.19 | 0.3
4.37 | 65.65 | 5.52 | 1.2 | 0.29 | 21.86 | 1.4 | 93.73 | 2.21 | 0.79 | 58.13 | 18.86 | 2.24 | 16.80 | 21.28 | 27.53 | 1330 | 0.37 | 0.18 | 0.31
4.35 | 65.8 | 5.57 | 1.22 | 0.33 | 21.63 | 1.82 | 94.81 | 2.18 | 0.78 | 58.84 | 17.67 | 2.10 | 16.95 | 21.16 | 27.64 | 1330 | 0.36 | 0.18 | 0.31
4.33 | 65.71 | 5.52 | 1.19 | 0.58 | 21.64 | 1.96 | 94.72 | 2.20 | 0.78 | 58.04 | 18.30 | 2.13 | 16.80 | 21.07 | 27.69 | 1340 | 0.41 | 0.22 | 0.31
4.37 | 65.7 | 5.5 | 1.18 | 0.27 | 21.72 | 1.62 | 94.35 | 2.20 | 0.79 | 58.53 | 18.16 | 2.27 | 16.74 | 21.29 | 27.44 | 1290 | 0.38 | 0.18 | 0.3
4.33 | 65.56 | 5.48 | 1.18 | 0.58 | 21.58 | 1.84 | 94.76 | 2.20 | 0.79 | 58.43 | 17.84 | 2.20 | 16.68 | 21.08 | 27.59 | 1300 | 0.41 | 0.22 | 0.31
4.44 | 66.63 | 3.77 | 1.23 | 0.32 | 21.7 | 2.46 | 97.22 | 2.64 | 1.18 | 61.05 | 16.20 | 5.39 | 11.47 | 22.25 | 23.94 | 1280 | 0.39 | 0.19 | 0.3
4.5 | 66.05 | 3.8 | 1.23 | 0.23 | 22.13 | 2.86 | 94.58 | 2.67 | 1.18 | 53.35 | 23.24 | 5.50 | 11.56 | 22.55 | 24.10 | 1250 | 0.41 | 0.2 | 0.3
4.55 | 65.67 | 3.63 | 1.24 | 0.28 | 22.95 | 2.4 | 91.11 | 2.81 | 1.25 | 47.35 | 30.12 | 5.92 | 11.05 | 22.88 | 23.93 | 1250 | 0.33 | 0.19 | 0.31
4.73 | 66.14 | 3.94 | 1.24 | 0.39 | 22.15 | 2.68 | 94.14 | 2.55 | 1.20 | 52.55 | 23.90 | 5.87 | 11.99 | 23.73 | 25.25 | 1240 | 0.35 | 0.21 | 0.31
4.86 | 65.12 | 3.57 | 1.29 | 0.38 | 23.11 | 1.26 | 89.38 | 2.74 | 1.36 | 46.54 | 31.19 | 6.84 | 10.86 | 24.54 | 24.86 | 1160 | 0.38 | 0.2 | 0.32
4.79 | 65.66 | 3.41 | 1.27 | 0.24 | 23.12 | 1.31 | 90.32 | 2.82 | 1.40 | 49.16 | 29.25 | 6.92 | 10.38 | 24.22 | 24.14 | 1200 | 0.36 | 0.19 | 0.32
4.74 | 65.32 | 3.86 | 1.34 | 0.26 | 22.87 | 1.4 | 90.43 | 2.66 | 1.23 | 49.00 | 28.65 | 6.03 | 11.75 | 23.81 | 25.08 | 1220 | 0.36 | 0.22 | 0.32
4.63 | 65.38 | 3.98 | 1.32 | 0.48 | 22.72 | 1.45 | 91.11 | 2.64 | 1.16 | 50.75 | 26.90 | 5.54 | 12.11 | 23.18 | 25.21 | 1290 | 0.38 | 0.23 | 0.32
4.75 | 65.44 | 4.11 | 1.42 | 0.4 | 22.08 | 1.9 | 93.23 | 2.49 | 1.16 | 53.03 | 23.34 | 5.63 | 12.51 | 23.77 | 25.87 | 1280 | 0.39 | 0.26 | 0.33
4.68 | 65.32 | 4.18 | 1.42 | 0.28 | 21.51 | 2.12 | 95.27 | 2.43 | 1.12 | 56.35 | 19.20 | 5.33 | 12.72 | 23.38 | 25.70 | 1300 | 0.39 | 0.26 | 0.33
4.96 | 65.22 | 4.25 | 1.54 | 0.46 | 21.65 | 1.96 | 94.07 | 2.35 | 1.17 | 53.55 | 21.72 | 5.95 | 12.93 | 24.84 | 26.98 | 1280 | 0.4 | 0.3 | 0.33
4.81 | 65.9 | 4.23 | 1.54 | 0.3 | 21.77 | 2.24 | 94.85 | 2.41 | 1.14 | 55.30 | 20.74 | 5.59 | 12.87 | 24.05 | 26.34 | 1300 | 0.34 | 0.28 | 0.33
4.8 | 65.98 | 4.24 | 1.58 | 0.38 | 21.49 | 2.52 | 96.06 | 2.38 | 1.13 | 56.67 | 18.90 | 5.55 | 12.90 | 23.99 | 26.45 | 1270 | 0.35 | 0.29 | 0.33
5.2 | 65.29 | 4.25 | 1.53 | 0.27 | 22.3 | 1.12 | 91.39 | 2.36 | 1.22 | 50.70 | 25.73 | 6.59 | 12.93 | 26.11 | 27.49 | 1480 | 0.22 | 0.24 | 0.35
4.85 | 65.8 | 4.13 | 1.45 | 0.7 | 21.61 | 1.82 | 95.35 | 2.41 | 1.17 | 57.70 | 18.48 | 5.86 | 12.57 | 24.30 | 26.54 | 1410 | 0.38 | 0.32 | 0.33
4.8 | 66.14 | 4.28 | 1.39 | 0.65 | 20.58 | 2.8 | 99.96 | 2.27 | 1.12 | 63.04 | 11.49 | 5.48 | 13.02 | 23.98 | 26.62 | 1290 | 0.37 | 0.28 | 0.31
4.83 | 66.03 | 4.27 | 1.48 | 0.62 | 21.08 | 2.52 | 97.68 | 2.32 | 1.13 | 59.75 | 15.41 | 5.57 | 12.99 | 24.14 | 26.74 | 1310 | 0.34 | 0.3 | 0.32
4.8 | 66 | 4.2 | 1.54 | 0.41 | 21.43 | 2.68 | 96.36 | 2.38 | 1.14 | 56.61 | 18.78 | 5.61 | 12.78 | 24.01 | 26.35 | 1280 | 0.34 | 0.28 | 0.32
4.94 | 65.91 | 4.04 | 1.6 | 0.3 | 21.57 | 2.88 | 95.59 | 2.40 | 1.22 | 53.66 | 21.41 | 6.26 | 12.29 | 24.80 | 26.36 | 1260 | 0.34 | 0.3 | 0.34
4.8 | 65.69 | 3.87 | 1.58 | 0.35 | 21.83 | 2.52 | 94.65 | 2.52 | 1.24 | 53.43 | 22.32 | 6.17 | 11.78 | 24.12 | 25.60 | 1270 | 0.35 | 0.29 | 0.33
4.89 | 65.84 | 4.15 | 1.51 | 0.47 | 21.49 | 2.33 | 95.85 | 2.38 | 1.18 | 56.41 | 19.09 | 5.94 | 12.62 | 24.49 | 26.53 | 1329 | 0.33 | 0.29 | 0.33
4.97 | 65.66 | 4.06 | 1.58 | 0.34 | 22.01 | 2.02 | 93.49 | 2.44 | 1.22 | 52.56 | 23.49 | 6.30 | 12.35 | 24.96 | 26.51 | 1300 | 0.32 | 0.3 | 0.34
5 | 65.13 | 4.23 | 1.58 | 0.47 | 21.95 | 1.4 | 92.77 | 2.38 | 1.18 | 52.94 | 23.03 | 6.09 | 12.87 | 25.06 | 27.11 | 1310 | 0.37 | 0.31 | 0.34
5.01 | 65.3 | 4.24 | 1.57 | 0.29 | 22.08 | 1.46 | 92.50 | 2.39 | 1.18 | 52.32 | 23.88 | 6.10 | 12.90 | 25.11 | 26.97 | 1320 | 0.34 | 0.3 | 0.34
4.82 | 65.58 | 4.15 | 1.59 | 0.51 | 22.04 | 1.68 | 93.43 | 2.46 | 1.16 | 54.27 | 22.29 | 5.75 | 12.63 | 24.13 | 26.45 | 1330 | 0.36 | 0.31 | 0.33
4.87 | 65.69 | 4.01 | 1.59 | 0.32 | 21.95 | 1.4 | 93.96 | 2.47 | 1.21 | 56.41 | 20.42 | 6.12 | 12.20 | 24.44 | 26.10 | 1340 | 0.32 | 0.3 | 0.33
4.85 | 65.4 | 3.93 | 1.63 | 0.63 | 21.7 | 1.68 | 94.60 | 2.47 | 1.23 | 56.24 | 19.83 | 6.20 | 11.96 | 24.36 | 26.21 | 1300 | 0.4 | 0.36 | 0.34
4.93 | 65.41 | 3.91 | 1.63 | 0.35 | 22.12 | 1.26 | 92.92 | 2.50 | 1.26 | 54.29 | 22.51 | 6.45 | 11.90 | 24.80 | 26.13 | 1290 | 0.33 | 0.31 | 0.34
4.94 | 65.06 | 3.89 | 1.62 | 0.37 | 22.07 | 1.68 | 92.61 | 2.50 | 1.27 | 51.49 | 24.47 | 6.51 | 11.84 | 24.86 | 26.12 | 1280 | 0.36 | 0.31 | 0.34
4.91 | 65.15 | 3.91 | 1.62 | 0.33 | 22.35 | 1.29 | 91.74 | 2.53 | 1.26 | 51.49 | 25.27 | 6.40 | 11.90 | 24.69 | 26.04 | 1300 | 0.34 | 0.3 | 0.34
4.85 | 65.07 | 3.84 | 1.6 | 0.3 | 22.33 | 1.4 | 91.85 | 2.57 | 1.26 | 51.37 | 25.31 | 6.36 | 11.69 | 24.40 | 25.66 | 1300 | 0.38 | 0.3 | 0.33
4.94 | 65.33 | 3.87 | 1.59 | 0.25 | 22.17 | 1.52 | 92.64 | 2.52 | 1.28 | 52.51 | 23.99 | 6.54 | 11.78 | 24.86 | 25.93 | 1310 | 0.36 | 0.3 | 0.33
4.9 | 65.39 | 3.83 | 1.6 | 0.26 | 22.44 | 1.34 | 91.84 | 2.57 | 1.28 | 51.76 | 25.33 | 6.50 | 11.65 | 24.66 | 25.74 | 1320 | 0.35 | 0.29 | 0.33
4.92 | 65.33 | 3.83 | 1.58 | 0.33 | 22.26 | 1.62 | 92.38 | 2.54 | 1.28 | 51.61 | 24.93 | 6.56 | 11.65 | 24.77 | 25.85 | 1310 | 0.36 | 0.3 | 0.33
4.95 | 65.54 | 3.88 | 1.59 | 0.18 | 22.33 | 1.36 | 92.33 | 2.53 | 1.28 | 52.72 | 24.29 | 6.55 | 11.81 | 24.91 | 25.91 | 1330 | 0.32 | 0.28 | 0.34
4.9 | 65.84 | 3.81 | 1.6 | 0.23 | 22.15 | 1.46 | 93.55 | 2.54 | 1.29 | 55.34 | 21.80 | 6.54 | 11.59 | 24.67 | 25.67 | 1340 | 0.3 | 0.28 | 0.33
4.97 | 65.38 | 3.85 | 1.6 | 0.24 | 21.93 | 1.52 | 93.57 | 2.49 | 1.29 | 54.37 | 21.90 | 6.66 | 11.72 | 25.03 | 25.97 | 1310 | 0.37 | 0.3 | 0.34
5.12 | 65.36 | 3.88 | 1.62 | 0.4 | 22.18 | 1.64 | 92.36 | 2.46 | 1.32 | 50.85 | 25.27 | 7.00 | 11.81 | 25.81 | 26.66 | 1270 | 0.35 | 0.31 | 0.35
5.24 | 64.91 | 3.89 | 1.64 | 0.35 | 22.16 | 1.48 | 91.60 | 2.43 | 1.35 | 49.00 | 26.61 | 7.30 | 11.84 | 26.45 | 27.01 | 1270 | 0.41 | 0.33 | 0.35
5.22 | 65.2 | 3.89 | 1.63 | 0.23 | 22.54 | 1.12 | 90.68 | 2.47 | 1.34 | 48.89 | 27.78 | 7.25 | 11.84 | 26.34 | 26.82 | 1300 | 0.32 | 0.31 | 0.35
5.11 | 65.47 | 3.96 | 1.65 | 0.13 | 22.28 | 1.4 | 92.09 | 2.46 | 1.29 | 51.46 | 25.09 | 6.84 | 12.05 | 25.73 | 26.57 | 1290 | 0.27 | 0.29 | 0.35
5.16 | 65.03 | 3.93 | 1.65 | 0.22 | 21.98 | 1.74 | 92.52 | 2.42 | 1.31 | 50.28 | 25.13 | 7.02 | 11.96 | 26.01 | 26.74 | 1260 | 0.35 | 0.3 | 0.34
5.04 | 65.42 | 3.92 | 1.65 | 0.15 | 22.01 | 1.82 | 93.16 | 2.46 | 1.29 | 52.13 | 23.82 | 6.72 | 11.93 | 25.38 | 26.29 | 1270 | 0.33 | 0.29 | 0.34
5.02 | 65.83 | 3.9 | 1.64 | 0.11 | 21.92 | 1.96 | 94.13 | 2.46 | 1.29 | 54.08 | 22.09 | 6.70 | 11.87 | 25.28 | 26.14 | 1300 | 0.3 | 0.29 | 0.34
4.93 | 65.51 | 3.81 | 1.61 | 0.37 | 21.88 | 2.24 | 94.05 | 2.50 | 1.29 | 52.67 | 23.04 | 6.62 | 11.59 | 24.83 | 25.91 | 1250 | 0.35 | 0.29 | 0.33
4.89 | 65.5 | 3.84 | 1.58 | 0.38 | 22.26 | 1.4 | 92.66 | 2.55 | 1.27 | 53.39 | 23.59 | 6.46 | 11.69 | 24.61 | 25.83 | 1310 | 0.3 | 0.27 | 0.33
4.96 | 65.83 | 3.86 | 1.57 | 0.63 | 21.44 | 2.04 | 96.11 | 2.43 | 1.28 | 57.86 | 17.86 | 6.61 | 11.75 | 24.97 | 26.32 | 1360 | 0.37 | 0.29 | 0.33
4.98 | 65.26 | 3.89 | 1.61 | 0.4 | 21.9 | 1.76 | 93.46 | 2.47 | 1.28 | 53.01 | 22.84 | 6.62 | 11.84 | 25.07 | 26.26 | 1330 | 0.37 | 0.31 | 0.34
5.09 | 65.67 | 3.96 | 1.69 | 0.28 | 21.81 | 1.84 | 94.15 | 2.41 | 1.29 | 54.19 | 21.69 | 6.79 | 12.05 | 25.63 | 26.70 | 1320 | 0.32 | 0.3 | 0.33
5.18 | 65.45 | 4.07 | 1.72 | 0.32 | 21.84 | 1.96 | 93.48 | 2.36 | 1.27 | 51.82 | 23.56 | 6.84 | 12.39 | 26.07 | 27.28 | 1300 | 0.35 | 0.33 | 0.34
5.3 | 65.09 | 4.11 | 1.75 | 0.4 | 21.66 | 1.68 | 93.41 | 2.30 | 1.29 | 52.00 | 22.91 | 7.09 | 12.51 | 26.69 | 27.83 | 1320 | 0.38 | 0.35 | 0.34
5 | 65.44 | 4.02 | 1.76 | 0.61 | 21.15 | 2.52 | 96.47 | 2.34 | 1.24 | 56.03 | 18.41 | 6.45 | 12.23 | 25.13 | 26.96 | 1220 | 0.39 | 0.36 | 0.34
5.11 | 65.37 | 4.06 | 1.73 | 0.41 | 21.12 | 2.74 | 96.26 | 2.30 | 1.26 | 54.28 | 19.65 | 6.67 | 12.35 | 25.70 | 27.15 | 1240 | 0.35 | 0.32 | 0.34
5.2 | 65.4 | 4.1 | 1.79 | 0.33 | 21.06 | 2.8 | 96.36 | 2.26 | 1.27 | 53.95 | 19.72 | 6.84 | 12.48 | 26.16 | 27.48 | 1220 | 0.37 | 0.33 | 0.34
5.06 | 65.54 | 4.01 | 1.76 | 0.39 | 21.26 | 2.66 | 96.09 | 2.34 | 1.26 | 54.64 | 19.78 | 6.62 | 12.20 | 25.45 | 26.90 | 1240 | 0.38 | 0.33 | 0.33
5.34 | 65.54 | 4.08 | 1.82 | 0.17 | 21.45 | 2.1 | 94.82 | 2.28 | 1.31 | 53.49 | 21.19 | 7.25 | 12.42 | 26.91 | 27.72 | 1280 | 0.32 | 0.32 | 0.35
5.32 | 64.72 | 4.05 | 1.78 | 0.3 | 21.91 | 2.52 | 91.98 | 2.34 | 1.31 | 45.13 | 28.81 | 7.25 | 12.32 | 26.81 | 27.68 | 1220 | 0.36 | 0.33 | 0.34
5.25 | 65.38 | 4.13 | 1.71 | 0.17 | 21.81 | 1.79 | 93.33 | 2.33 | 1.27 | 51.90 | 23.42 | 6.92 | 12.57 | 26.42 | 27.45 | 1320 | 0.33 | 0.34 | 0.34
5.35 | 64.86 | 4.1 | 1.73 | 0.76 | 21.74 | 2.43 | 92.71 | 2.30 | 1.30 | 47.08 | 26.85 | 7.24 | 12.48 | 26.96 | 28.29 | 1220 | 0.38 | 0.37 | 0.34
5.4 | 64.85 | 4.09 | 1.77 | 0.55 | 21.27 | 2.88 | 94.40 | 2.24 | 1.32 | 48.46 | 24.46 | 7.39 | 12.45 | 27.23 | 28.25 | 1240 | 0.41 | 0.4 | 0.34
5.1 | 65.36 | 4.15 | 1.67 | 0.17 | 21.39 | 2.62 | 95.13 | 2.31 | 1.23 | 52.61 | 21.68 | 6.49 | 12.63 | 25.61 | 27.02 | 1420 | 0.33 | 0.31 | 0.35
5.28 | 66.55 | 3.99 | 1.72 | 0.23 | 20.47 | 3.64 | 100.46 | 2.21 | 1.32 | 59.32 | 13.98 | 7.24 | 12.14 | 26.62 | 27.30 | 1260 | 0.27 | 0.31 | 0.34
5.16 | 65.52 | 3.98 | 1.7 | 0.33 | 21.61 | 3.42 | 94.56 | 2.36 | 1.30 | 48.17 | 25.65 | 6.94 | 12.11 | 25.99 | 27.01 | 1200 | 0.32 | 0.31 | 0.34
5.52 | 64.45 | 4.16 | 1.73 | 0.5 | 21.65 | 1.96 | 92.14 | 2.24 | 1.33 | 46.78 | 26.82 | 7.59 | 12.66 | 27.84 | 28.67 | 1300 | 0.34 | 0.33 | 0.36
4.95 | 65.5 | 3.99 | 1.69 | 0.32 | 20.7 | 2.88 | 98.51 | 2.32 | 1.24 | 58.60 | 15.18 | 6.37 | 12.14 | 24.87 | 26.39 | 1310 | 0.3 | 0.3 | 0.34
5.25 | 65.29 | 4.01 | 1.75 | 0.44 | 21.36 | 2.02 | 95.02 | 2.31 | 1.31 | 54.19 | 20.40 | 7.13 | 12.20 | 26.46 | 27.50 | 1290 | 0.37 | 0.35 | 0.34
5.29 | 65.16 | 4.01 | 1.77 | 0.33 | 21.44 | 1.96 | 94.45 | 2.31 | 1.32 | 53.03 | 21.51 | 7.23 | 12.20 | 26.67 | 27.53 | 1300 | 0.37 | 0.35 | 0.34
5.29 | 65.11 | 4.13 | 1.78 | 0.26 | 21.83 | 1.48 | 92.81 | 2.32 | 1.28 | 51.64 | 23.67 | 7.03 | 12.57 | 26.63 | 27.73 | 1300 | 0.35 | 0.34 | 0.35
5.17 | 65.52 | 4.06 | 1.77 | 0.28 | 21.6 | 1.36 | 94.51 | 2.34 | 1.27 | 56.45 | 19.38 | 6.83 | 12.35 | 26.02 | 27.23 | 1350 | 0.32 | 0.33 | 0.35
5.1 | 65.02 | 3.95 | 1.74 | 0.58 | 21.58 | 1.46 | 94.08 | 2.38 | 1.29 | 54.79 | 20.58 | 6.83 | 12.02 | 25.68 | 27.06 | 1360 | 0.36 | 0.37 | 0.34
5.13 | 64.67 | 3.92 | 1.77 | 0.34 | 22.23 | 1.36 | 91.15 | 2.46 | 1.31 | 48.67 | 27.06 | 6.96 | 11.93 | 25.85 | 26.87 | 1360 | 0.37 | 0.34 | 0.34
5.17 | 64.95 | 3.95 | 1.8 | 0.31 | 21.91 | 1.88 | 92.63 | 2.40 | 1.31 | 49.82 | 25.28 | 7.02 | 12.02 | 26.05 | 27.05 | 1300 | 0.31 | 0.33 | 0.34
5.25 | 64.91 | 4.01 | 1.73 | 0.47 | 21.81 | 1.52 | 92.76 | 2.36 | 1.31 | 51.26 | 23.90 | 7.13 | 12.20 | 26.46 | 27.51 | 1360 | 0.33 | 0.34 | 0.35
5.15 | 64.89 | 3.96 | 1.71 | 0.68 | 21.69 | 1.9 | 93.39 | 2.38 | 1.30 | 51.28 | 23.54 | 6.95 | 12.05 | 25.94 | 27.29 | 1300 | 0.4 | 0.39 | 0.34
5.18 | 64.97 | 3.96 | 1.77 | 0.29 | 22.04 | 1.79 | 92.15 | 2.41 | 1.31 | 49.20 | 26.12 | 7.03 | 12.05 | 26.10 | 27.05 | 1310 | 0.33 | 0.33 | 0.34
5.18 | 64.92 | 3.94 | 1.78 | 0.3 | 21.9 | 1.4 | 92.61 | 2.40 | 1.31 | 51.67 | 23.85 | 7.06 | 11.99 | 26.11 | 27.03 | 1320 | 0.38 | 0.34 | 0.34
5.07 | 65.7 | 3.91 | 1.73 | 0.43 | 21.26 | 2.36 | 96.40 | 2.37 | 1.30 | 56.59 | 18.31 | 6.82 | 11.90 | 25.54 | 26.72 | 1280 | 0.31 | 0.34 | 0.33
5.21 | 65.36 | 3.93 | 1.74 | 0.46 | 21.26 | 1.84 | 95.65 | 2.33 | 1.33 | 56.35 | 18.49 | 7.16 | 11.96 | 26.27 | 27.22 | 1300 | 0.36 | 0.34 | 0.34
5.1 | 65.51 | 3.89 | 1.74 | 0.2 | 21.98 | 1.68 | 93.33 | 2.44 | 1.31 | 52.94 | 23.13 | 6.93 | 11.84 | 25.70 | 26.54 | 1320 | 0.3 | 0.31 | 0.34
5.2 | 64.25 | 4.01 | 1.76 | 0.64 | 21.94 | 1.72 | 91.42 | 2.38 | 1.30 | 47.10 | 27.41 | 7.00 | 12.20 | 26.19 | 27.56 | 1300 | 0.38 | 0.38 | 0.35
5.28 | 64.69 | 3.98 | 1.76 | 0.33 | 22.29 | 1.36 | 90.68 | 2.41 | 1.33 | 47.21 | 28.33 | 7.26 | 12.11 | 26.63 | 27.42 | 1330 | 0.31 | 0.33 | 0.36
5.2 | 64.86 | 4.01 | 1.74 | 0.28 | 22.29 | 1.36 | 91.02 | 2.42 | 1.30 | 48.39 | 27.44 | 7.00 | 12.20 | 26.19 | 27.18 | 1360 | 0.31 | 0.32 | 0.35
5.07 | 64.64 | 3.99 | 1.75 | 0.48 | 21.78 | 1.68 | 92.79 | 2.40 | 1.27 | 50.97 | 24.03 | 6.68 | 12.14 | 25.51 | 26.96 | 1320 | 0.35 | 0.35 | 0.35
5.21 | 64.68 | 4.07 | 1.75 | 0.25 | 22.35 | 1.4 | 90.49 | 2.41 | 1.28 | 46.89 | 28.75 | 6.92 | 12.39 | 26.23 | 27.32 | 1340 | 0.32 | 0.33 | 0.35
5.17 | 64.84 | 3.97 | 1.75 | 0.34 | 22.18 | 1.52 | 91.47 | 2.43 | 1.30 | 48.75 | 26.85 | 6.98 | 12.08 | 26.05 | 27.08 | 1320 | 0.33 | 0.34 | 0.35
5.19 | 64.76 | 3.97 | 1.74 | 0.26 | 22.27 | 1.32 | 91.00 | 2.43 | 1.31 | 48.42 | 27.36 | 7.04 | 12.08 | 26.15 | 27.04 | 1330 | 0.34 | 0.33 | 0.34

## June 14
Al2O3 | CaO | Fe2O3 | MgO | SO3 | SiO2 | F.CaO | LSF | SM | A/F | C3S | C2S | C3A | C4AF | 2C3A+C4AF | LIQUID % | LT.WT Gm/Ltr | K2O | Na2O | TiO2
5.38 | 64.77 | 3.99 | 1.73 | 0.42 | 22.08 | 1.68 | 91.39 | 2.36 | 1.35 | 47.14 | 27.78 | 7.51 | 12.14 | 27.15 | 27.80 | 1300 | 0.31 | 0.34 | 0.35
5.31 | 65.63 | 3.93 | 1.7 | 0.26 | 21.57 | 1.48 | 94.67 | 2.33 | 1.35 | 55.89 | 19.72 | 7.42 | 11.96 | 26.80 | 27.27 | 1360 | 0.32 | 0.32 | 0.33
5.25 | 65.99 | 3.98 | 1.69 | 0.33 | 21.33 | 1.62 | 96.18 | 2.31 | 1.32 | 58.94 | 16.73 | 7.18 | 12.11 | 26.47 | 27.26 | 1380 | 0.32 | 0.33 | 0.33
5.17 | 65.3 | 3.93 | 1.73 | 0.29 | 21.88 | 1.48 | 93.26 | 2.40 | 1.32 | 53.13 | 22.69 | 7.05 | 11.96 | 26.06 | 26.92 | 1350 | 0.35 | 0.33 | 0.34
5.12 | 65.24 | 3.93 | 1.72 | 0.28 | 21.91 | 1.36 | 93.14 | 2.42 | 1.30 | 53.48 | 22.51 | 6.92 | 11.96 | 25.80 | 26.75 | 1350 | 0.34 | 0.32 | 0.34
5.11 | 64.94 | 3.97 | 1.71 | 0.29 | 22.1 | 1.68 | 91.99 | 2.43 | 1.29 | 49.52 | 26.04 | 6.82 | 12.08 | 25.73 | 26.81 | 1360 | 0.36 | 0.33 | 0.34
5.11 | 65.45 | 3.92 | 1.74 | 0.27 | 22.04 | 1.76 | 92.98 | 2.44 | 1.30 | 51.80 | 24.15 | 6.91 | 11.93 | 25.75 | 26.71 | 1320 | 0.39 | 0.33 | 0.34
4.98 | 65.57 | 3.85 | 1.73 | 0.29 | 22.09 | 1.52 | 93.23 | 2.50 | 1.29 | 53.86 | 22.75 | 6.68 | 11.72 | 25.08 | 26.18 | 1340 | 0.34 | 0.32 | 0.34
4.9 | 65.88 | 3.76 | 1.67 | 0.22 | 22.03 | 1.79 | 94.10 | 2.54 | 1.30 | 55.14 | 21.60 | 6.62 | 11.44 | 24.69 | 25.62 | 1330 | 0.28 | 0.29 | 0.33
5.04 | 65.18 | 3.81 | 1.66 | 0.33 | 21.81 | 1.96 | 93.66 | 2.46 | 1.32 | 52.26 | 23.15 | 6.91 | 11.59 | 25.41 | 26.24 | 1290 | 0.41 | 0.32 | 0.34
5.11 | 65.52 | 3.88 | 1.69 | 0.21 | 22.01 | 1.84 | 93.22 | 2.45 | 1.32 | 52.04 | 23.88 | 6.98 | 11.81 | 25.76 | 26.51 | 1310 | 0.37 | 0.31 | 0.35
5.07 | 64.96 | 3.96 | 1.68 | 0.52 | 21.98 | 1.4 | 92.53 | 2.43 | 1.28 | 51.94 | 23.88 | 6.74 | 12.05 | 25.52 | 26.87 | 1320 | 0.39 | 0.33 | 0.35
5.03 | 65.57 | 3.82 | 1.65 | 0.47 | 21.92 | 1.68 | 93.81 | 2.48 | 1.32 | 54.21 | 22.00 | 6.87 | 11.62 | 25.36 | 26.36 | 1310 | 0.4 | 0.34 | 0.34
5.04 | 66.01 | 3.77 | 1.64 | 0.48 | 21.45 | 2.1 | 96.28 | 2.43 | 1.34 | 57.86 | 17.89 | 6.98 | 11.47 | 25.43 | 26.28 | 1320 | 0.4 | 0.34 | 0.33
4.99 | 65.37 | 3.86 | 1.64 | 0.39 | 21.43 | 2.24 | 95.43 | 2.42 | 1.29 | 55.05 | 19.95 | 6.69 | 11.75 | 25.13 | 26.24 | 1340 | 0.41 | 0.354 | 0.34
5.13 | 65.3 | 3.89 | 1.69 | 0.27 | 22.03 | 1.4 | 92.80 | 2.44 | 1.32 | 52.64 | 23.49 | 7.01 | 11.84 | 25.86 | 26.65 | 1330 | 0.36 | 0.32 | 0.36
5.14 | 65.66 | 3.84 | 1.68 | 0.21 | 21.98 | 1.65 | 93.52 | 2.45 | 1.34 | 53.47 | 22.72 | 7.12 | 11.69 | 25.93 | 26.50 | 1310 | 0.35 | 0.32 | 0.35
5.17 | 65.39 | 3.81 | 1.71 | 0.23 | 21.68 | 1.96 | 94.24 | 2.41 | 1.36 | 53.23 | 22.04 | 7.25 | 11.59 | 26.10 | 26.57 | 1260 | 0.46 | 0.33 | 0.35
5.04 | 64.91 | 3.81 | 1.68 | 0.44 | 22.11 | 1.84 | 92.16 | 2.50 | 1.32 | 49.37 | 26.19 | 6.91 | 11.59 | 25.41 | 26.37 | 1300 | 0.39 | 0.33 | 0.35
4.95 | 65.04 | 3.78 | 1.65 | 0.47 | 22.17 | 1.26 | 92.29 | 2.54 | 1.31 | 52.45 | 24.03 | 6.72 | 11.50 | 24.95 | 26.04 | 1320 | 0.44 | 0.33 | 0.35
5.05 | 65.58 | 3.87 | 1.67 | 0.25 | 22.13 | 1.46 | 92.97 | 2.48 | 1.30 | 53.34 | 23.25 | 6.83 | 11.78 | 25.45 | 26.33 | 1340 | 0.34 | 0.31 | 0.35
5.06 | 65.56 | 3.84 | 1.68 | 0.19 | 22.13 | 1.36 | 92.95 | 2.49 | 1.32 | 53.64 | 23.02 | 6.91 | 11.69 | 25.51 | 26.25 | 1370 | 0.33 | 0.3 | 0.35
5.05 | 65.29 | 3.85 | 1.69 | 0.31 | 22.21 | 1.52 | 92.28 | 2.50 | 1.31 | 51.34 | 24.99 | 6.87 | 11.72 | 25.45 | 26.37 | 1340 | 0.38 | 0.31 | 0.35
4.96 | 65.23 | 3.79 | 1.67 | 0.56 | 22.09 | 1.68 | 92.83 | 2.52 | 1.31 | 52.04 | 24.11 | 6.73 | 11.53 | 25.00 | 26.20 | 1310 | 0.45 | 0.34 | 0.35
5.03 | 65.77 | 3.78 | 1.62 | 0.36 | 21.69 | 2.4 | 95.01 | 2.46 | 1.33 | 53.89 | 21.57 | 6.93 | 11.50 | 25.37 | 26.13 | 1320 | 0.39 | 0.32 | 0.34
5.12 | 66.3 | 3.75 | 1.61 | 0.27 | 21.28 | 2.32 | 97.26 | 2.40 | 1.37 | 58.93 | 16.60 | 7.22 | 11.41 | 25.86 | 26.23 | 1330 | 0.37 | 0.31 | 0.33
5.17 | 65.81 | 3.83 | 1.64 | 0.18 | 21.64 | 2.13 | 94.98 | 2.40 | 1.35 | 54.53 | 20.95 | 7.22 | 11.65 | 26.09 | 26.50 | 1340 | 0.34 | 0.3 | 0.34
5.22 | 64.82 | 3.91 | 1.66 | 0.43 | 21.96 | 1.79 | 92.21 | 2.41 | 1.34 | 49.00 | 26.04 | 7.22 | 11.90 | 26.33 | 27.09 | 1340 | 0.44 | 0.35 | 0.35
5.12 | 65.38 | 3.88 | 1.67 | 0.17 | 21.99 | 1.62 | 93.08 | 2.44 | 1.32 | 52.45 | 23.52 | 7.00 | 11.81 | 25.81 | 26.48 | 1350 | 0.39 | 0.31 | 0.35
5.07 | 65.76 | 3.86 | 1.69 | 0.24 | 21.13 | 2.52 | 97.05 | 2.37 | 1.31 | 57.24 | 17.44 | 6.90 | 11.75 | 25.55 | 26.38 | 1290 | 0.46 | 0.32 | 0.34
5.05 | 65.23 | 3.79 | 1.68 | 0.25 | 21.84 | 1.86 | 93.62 | 2.47 | 1.33 | 52.61 | 22.97 | 6.97 | 11.53 | 25.47 | 26.17 | 1300 | 0.4 | 0.32 | 0.34
5.1 | 65.63 | 3.83 | 1.68 | 0.15 | 21.66 | 2.46 | 94.76 | 2.43 | 1.33 | 52.77 | 22.33 | 7.03 | 11.65 | 25.72 | 26.30 | 1290 | 0.39 | 0.31 | 0.35
5.02 | 66.46 | 3.81 | 1.67 | 0.41 | 20.51 | 3.64 | 100.81 | 2.32 | 1.32 | 60.65 | 13.09 | 6.86 | 11.59 | 25.31 | 26.27 | 1180 | 0.35 | 0.28 | 0.34
5.05 | 65.69 | 3.8 | 1.68 | 0.24 | 21.71 | 2.4 | 94.77 | 2.45 | 1.33 | 53.25 | 22.11 | 6.95 | 11.56 | 25.47 | 26.18 | 1250 | 0.37 | 0.31 | 0.35
5.12 | 65.42 | 3.88 | 1.68 | 0.24 | 21.99 | 1.26 | 93.14 | 2.44 | 1.32 | 54.08 | 22.29 | 7.00 | 11.81 | 25.81 | 26.56 | 1360 | 0.31 | 0.31 | 0.35
5.05 | 65.4 | 3.84 | 1.67 | 0.29 | 21.76 | 1.62 | 94.12 | 2.45 | 1.32 | 54.81 | 21.08 | 6.89 | 11.69 | 25.46 | 26.31 | 1290 | 0.34 | 0.31 | 0.35
5.11 | 66.35 | 3.75 | 1.64 | 0.25 | 21.47 | 2.68 | 96.60 | 2.42 | 1.36 | 56.29 | 19.13 | 7.20 | 11.41 | 25.80 | 26.21 | 1290 | 0.36 | 0.3 | 0.34
5.1 | 65.42 | 3.72 | 1.64 | 0.79 | 21.02 | 2.94 | 97.07 | 2.38 | 1.37 | 54.98 | 18.83 | 7.22 | 11.32 | 25.76 | 26.66 | 1210 | 0.47 | 0.34 | 0.33
5.2 | 65.61 | 3.9 | 1.7 | 0.37 | 21.68 | 2.24 | 94.43 | 2.38 | 1.33 | 52.66 | 22.47 | 7.18 | 11.87 | 26.23 | 26.99 | 1300 | 0.37 | 0.32 | 0.35
5.25 | 63.89 | 3.92 | 1.77 | 0.44 | 23.04 | 1.29 | 87.09 | 2.51 | 1.34 | 38.82 | 36.81 | 7.28 | 11.93 | 26.49 | 27.32 | 1380 | 0.37 | 0.33 | 0.37
5.12 | 64.03 | 3.87 | 1.75 | 0.29 | 22.88 | 1.23 | 88.05 | 2.55 | 1.32 | 41.79 | 34.11 | 7.02 | 11.78 | 25.82 | 26.66 | 1400 | 0.42 | 0.32 | 0.36
5.2 | 64.34 | 3.89 | 1.79 | 0.39 | 22.44 | 1.96 | 89.86 | 2.47 | 1.34 | 42.86 | 32.04 | 7.20 | 11.84 | 26.23 | 27.08 | 1240 | 0.41 | 0.34 | 0.36
5.47 | 65.21 | 3.92 | 1.71 | 0.51 | 21.91 | 1.84 | 92.55 | 2.33 | 1.40 | 49.07 | 25.84 | 7.86 | 11.93 | 27.65 | 27.98 | 1200 | 0.31 | 0.33 | 0.37
5.37 | 65.63 | 3.89 | 1.64 | 0.52 | 21.02 | 1.9 | 96.76 | 2.27 | 1.38 | 58.01 | 16.54 | 7.65 | 11.84 | 27.13 | 27.56 | 1400 | 0.41 | 0.37 | 0.34
5.29 | 66.4 | 3.86 | 1.63 | 0.43 | 20.95 | 2.02 | 98.35 | 2.29 | 1.37 | 61.77 | 13.51 | 7.49 | 11.75 | 26.72 | 27.16 | 1340 | 0.36 | 0.32 | 0.33
4.81 | 65.58 | 4.8 | 1.56 | 0.22 | 21.64 | 1.68 | 94.38 | 2.25 | 1.00 | 56.45 | 19.50 | 4.62 | 14.61 | 23.86 | 27.53 | 1310 | 0.32 | 0.32 | 0.32
4.78 | 64.07 | 5.15 | 1.54 | 0.43 | 22.41 | 1.24 | 89.19 | 2.26 | 0.93 | 45.94 | 29.63 | 3.95 | 15.67 | 23.58 | 28.40 | 1340 | 0.38 | 0.37 | 0.35
4.61 | 65.51 | 5.37 | 1.51 | 0.45 | 21.01 | 2.24 | 96.55 | 2.11 | 0.86 | 59.21 | 15.62 | 3.13 | 16.34 | 22.60 | 28.37 | 1260 | 0.37 | 0.39 | 0.35
4.61 | 66.3 | 5.3 | 1.52 | 0.27 | 20.84 | 2.46 | 98.47 | 2.10 | 0.87 | 62.92 | 12.33 | 3.25 | 16.13 | 22.63 | 28.05 | 1310 | 0.33 | 0.37 | 0.32
4.59 | 65.35 | 5.3 | 1.5 | 0.37 | 21 | 1.96 | 96.45 | 2.12 | 0.87 | 60.00 | 14.98 | 3.20 | 16.13 | 22.52 | 28.07 | 1310 | 0.36 | 0.37 | 0.34
4.53 | 65 | 5.46 | 1.48 | 0.21 | 22.01 | 1.12 | 92.05 | 2.20 | 0.83 | 54.50 | 22.04 | 2.77 | 16.61 | 22.15 | 28.07 | 1320 | 0.4 | 0.41 | 0.31
4.42 | 63.98 | 5.76 | 1.47 | 0.62 | 21.69 | 0.98 | 91.69 | 2.13 | 0.77 | 53.66 | 21.75 | 1.97 | 17.53 | 21.46 | 28.80 | 1300 | 0.46 | 0.47 | 0.31
4.44 | 64.28 | 6.09 | 1.48 | 0.43 | 21.8 | 0.84 | 91.40 | 2.07 | 0.73 | 54.00 | 21.80 | 1.46 | 18.53 | 21.46 | 29.41 | 1300 | 0.37 | 0.45 | 0.31
4.34 | 65.23 | 5.85 | 1.47 | 0.22 | 21.77 | 1.45 | 93.23 | 2.14 | 0.74 | 56.63 | 19.74 | 1.60 | 17.80 | 21.01 | 28.36 | 1400 | 0.34 | 0.39 | 0.31
4.33 | 65.36 | 5.65 | 1.45 | 0.45 | 21.76 | 1.4 | 93.64 | 2.18 | 0.77 | 57.79 | 18.83 | 1.91 | 17.19 | 21.02 | 28.10 | 1320 | 0.31 | 0.37 | 0.31
4.45 | 65.81 | 5.6 | 1.49 | 0.3 | 21.04 | 2.2 | 96.93 | 2.09 | 0.79 | 61.11 | 14.27 | 2.32 | 17.04 | 21.68 | 28.24 | 1280 | 0.4 | 0.41 | 0.3
4.31 | 64.47 | 5.78 | 1.44 | 0.8 | 21.66 | 1.12 | 92.66 | 2.15 | 0.75 | 56.02 | 19.88 | 1.64 | 17.59 | 20.87 | 28.67 | 1380 | 0.41 | 0.5 | 0.3
4.32 | 65.2 | 5.67 | 1.45 | 0.38 | 21.65 | 1.24 | 93.83 | 2.17 | 0.76 | 58.67 | 17.86 | 1.85 | 17.25 | 20.96 | 28.05 | 1340 | 0.35 | 0.41 | 0.3
4.27 | 65.83 | 5.36 | 1.45 | 0.38 | 21.41 | 1.36 | 96.02 | 2.22 | 0.80 | 63.35 | 13.64 | 2.25 | 16.31 | 20.80 | 27.22 | 1360 | 0.34 | 0.42 | 0.29
4.39 | 64.93 | 5.56 | 1.48 | 0.27 | 21.81 | 1.48 | 92.82 | 2.19 | 0.79 | 55.06 | 21.03 | 2.23 | 16.92 | 21.37 | 27.93 | 1320 | 0.4 | 0.44 | 0.3
4.37 | 64.86 | 5.79 | 1.46 | 0.39 | 21.75 | 1.12 | 92.78 | 2.14 | 0.75 | 56.50 | 19.77 | 1.78 | 17.62 | 21.19 | 28.48 | 1370 | 0.37 | 0.43 | 0.3
4.32 | 64.88 | 5.77 | 1.45 | 0.5 | 21.66 | 1.18 | 93.24 | 2.15 | 0.75 | 57.39 | 18.85 | 1.69 | 17.56 | 20.93 | 28.39 | 1310 | 0.41 | 0.44 | 0.3
4.39 | 64.76 | 5.83 | 1.46 | 0.46 | 21.68 | 1.15 | 92.83 | 2.12 | 0.75 | 56.32 | 19.72 | 1.77 | 17.74 | 21.28 | 28.70 | 1330 | 0.46 | 0.38 | 0.43
4.53 | 64.47 | 5.87 | 1.46 | 0.46 | 21.9 | 0.84 | 91.35 | 2.11 | 0.77 | 53.73 | 22.30 | 2.07 | 17.86 | 22.01 | 29.20 | 1400 | 0.39 | 0.43 | 0.31
4.51 | 64.08 | 5.94 | 1.48 | 0.93 | 21.6 | 0.78 | 91.87 | 2.07 | 0.76 | 54.70 | 20.71 | 1.90 | 18.08 | 21.88 | 29.78 | 1300 | 0.38 | 0.51 | 0.31
4.62 | 64.3 | 5.6 | 1.48 | 0.27 | 22.15 | 0.56 | 90.30 | 2.17 | 0.83 | 52.06 | 24.28 | 2.77 | 17.04 | 22.58 | 28.70 | 1380 | 0.36 | 0.42 | 0.32
4.57 | 64.41 | 5.62 | 1.48 | 0.31 | 22.12 | 0.42 | 90.63 | 2.17 | 0.81 | 53.61 | 23.02 | 2.60 | 17.10 | 22.30 | 28.64 | 1410 | 0.37 | 0.41 | 0.31
4.45 | 64.75 | 5.54 | 1.47 | 0.38 | 21.71 | 1.12 | 92.86 | 2.17 | 0.80 | 56.18 | 19.90 | 2.42 | 16.86 | 21.70 | 28.17 | 1350 | 0.41 | 0.45 | 0.3
4.58 | 64.92 | 5.53 | 1.49 | 0.21 | 21.98 | 0.56 | 91.91 | 2.17 | 0.83 | 56.24 | 20.63 | 2.78 | 16.83 | 22.39 | 28.38 | 1380 | 0.4 | 0.42 | 0.31
4.46 | 65.5 | 5.59 | 1.49 | 0.34 | 21.34 | 1.68 | 95.29 | 2.12 | 0.80 | 59.63 | 16.24 | 2.36 | 17.01 | 21.73 | 28.29 | 1320 | 0.39 | 0.42 | 0.3
4.46 | 65.39 | 5.59 | 1.48 | 0.14 | 21.88 | 2.13 | 93.08 | 2.18 | 0.80 | 53.24 | 22.61 | 2.36 | 17.01 | 21.73 | 28.08 | 1350 | 0.32 | 0.39 | 0.3
4.52 | 65.22 | 5.62 | 1.47 | 0.22 | 21.57 | 1.76 | 93.88 | 2.13 | 0.80 | 55.97 | 19.66 | 2.47 | 17.10 | 22.04 | 28.39 | 1340 | 0.35 | 0.4 | 0.31
4.49 | 65.19 | 5.65 | 1.48 | 0.17 | 21.66 | 1.62 | 93.52 | 2.14 | 0.79 | 55.89 | 19.98 | 2.34 | 17.19 | 21.87 | 28.33 | 1350 | 0.35 | 0.4 | 0.31
4.44 | 65.08 | 5.55 | 1.49 | 0.28 | 21.56 | 1.68 | 93.91 | 2.16 | 0.80 | 56.44 | 19.28 | 2.38 | 16.89 | 21.64 | 28.08 | 1350 | 0.38 | 0.41 | 0.31
4.44 | 64.96 | 5.55 | 1.49 | 0.31 | 21.49 | 1.74 | 94.00 | 2.15 | 0.80 | 56.24 | 19.23 | 2.38 | 16.89 | 21.64 | 28.11 | 1320 | 0.43 | 0.42 | 0.31
4.49 | 65.2 | 5.64 | 1.5 | 0.34 | 21.18 | 1.82 | 95.38 | 2.09 | 0.80 | 58.78 | 16.42 | 2.36 | 17.16 | 21.87 | 28.49 | 1280 | 0.38 | 0.4 | 0.31
4.46 | 65.68 | 5.63 | 1.5 | 0.3 | 21.04 | 2.24 | 96.70 | 2.09 | 0.79 | 60.30 | 14.87 | 2.29 | 17.13 | 21.72 | 28.34 | 1270 | 0.31 | 0.39 | 0.3
4.41 | 65.73 | 5.48 | 1.45 | 0.59 | 21.31 | 2.07 | 95.93 | 2.15 | 0.80 | 59.70 | 16.10 | 2.41 | 16.68 | 21.50 | 28.11 | 1300 | 0.38 | 0.47 | 0.3
4.58 | 65.93 | 5.55 | 1.49 | 0.36 | 21.12 | 2.12 | 96.62 | 2.08 | 0.83 | 60.51 | 14.95 | 2.75 | 16.89 | 22.38 | 28.57 | 1380 | 0.34 | 0.43 | 0.3
4.45 | 65.18 | 5.71 | 1.47 | 0.33 | 21.15 | 1.96 | 95.47 | 2.08 | 0.78 | 58.53 | 16.53 | 2.13 | 17.38 | 21.64 | 28.49 | 1310 | 0.4 | 0.43 | 0.3
4.5 | 64.98 | 5.5 | 1.48 | 0.21 | 21.88 | 1.48 | 92.51 | 2.19 | 0.82 | 54.08 | 21.97 | 2.62 | 16.74 | 21.97 | 28.07 | 1340 | 0.4 | 0.4 | 0.32
4.52 | 66.28 | 5.62 | 1.46 | 0.33 | 20.78 | 1.9 | 98.54 | 2.05 | 0.80 | 65.72 | 10.04 | 2.47 | 17.10 | 22.04 | 28.49 | 1360 | 0.36 | 0.42 | 0.3
4.49 | 65.8 | 5.51 | 1.47 | 0.43 | 20.91 | 2.13 | 97.46 | 2.09 | 0.81 | 62.20 | 13.07 | 2.58 | 16.77 | 21.92 | 28.27 | 1370 | 0.37 | 0.42 | 0.3
4.41 | 65.09 | 5.66 | 1.44 | 0.44 | 21.28 | 1.85 | 94.95 | 2.11 | 0.78 | 57.96 | 17.33 | 2.11 | 17.22 | 21.44 | 28.34 | 1380 | 0.38 | 0.44 | 0.3
4.4 | 64.96 | 6.01 | 1.45 | 0.33 | 21.38 | 1.46 | 94.08 | 2.05 | 0.73 | 57.82 | 17.72 | 1.49 | 18.29 | 21.27 | 28.98 | 1390 | 0.36 | 0.43 | 0.31
4.42 | 65.22 | 5.84 | 1.44 | 0.35 | 21.77 | 1.24 | 93.10 | 2.12 | 0.76 | 56.92 | 19.52 | 1.83 | 17.77 | 21.43 | 28.68 | 1360 | 0.34 | 0.41 | 0.31
4.45 | 65.21 | 6.08 | 1.48 | 0.36 | 21.2 | 1.46 | 94.99 | 2.01 | 0.73 | 59.77 | 15.73 | 1.51 | 18.50 | 21.51 | 29.34 | 1370 | 0.37 | 0.41 | 0.31
4.51 | 65.06 | 5.98 | 1.51 | 0.4 | 21.12 | 2.46 | 95.07 | 2.01 | 0.75 | 55.44 | 18.77 | 1.83 | 18.20 | 21.86 | 29.37 | 1240 | 0.37 | 0.42 | 0.31
4.67 | 64.68 | 4.81 | 1.59 | 0.29 | 21.91 | 2.04 | 92.30 | 2.31 | 0.97 | 50.20 | 24.99 | 4.24 | 14.64 | 23.11 | 27.24 | 1240 | 0.34 | 0.35 | 0.32
4.42 | 66.55 | 3.88 | 1.54 | 0.24 | 22.06 | 3.36 | 95.63 | 2.66 | 1.14 | 54.30 | 22.32 | 5.15 | 11.81 | 22.10 | 24.36 | 1220 | 0.3 | 0.33 | 0.3
4.5 | 64.81 | 4.09 | 1.53 | 0.35 | 22.66 | 2.24 | 90.64 | 2.64 | 1.10 | 46.38 | 30.02 | 5.00 | 12.45 | 22.46 | 25.15 | 1220 | 0.36 | 0.36 | 0.31
4.61 | 64.67 | 4.05 | 1.52 | 0.36 | 22.96 | 1.68 | 89.26 | 2.65 | 1.14 | 45.13 | 31.82 | 5.36 | 12.32 | 23.05 | 25.39 | 1260 | 0.31 | 0.36 | 0.32
4.38 | 65.25 | 3.92 | 1.51 | 0.34 | 22.74 | 2.24 | 91.29 | 2.74 | 1.12 | 48.61 | 28.56 | 4.97 | 11.93 | 21.88 | 24.40 | 1250 | 0.32 | 0.35 | 0.3
4.5 | 64.76 | 3.95 | 1.51 | 0.48 | 22.82 | 1.96 | 90.12 | 2.70 | 1.14 | 46.30 | 30.54 | 5.24 | 12.02 | 22.50 | 24.96 | 1240 | 0.36 | 0.38 | 0.31
4.52 | 64.97 | 3.98 | 1.51 | 0.38 | 22.95 | 1.49 | 89.90 | 2.70 | 1.14 | 47.90 | 29.70 | 5.24 | 12.11 | 22.60 | 24.98 | 1310 | 0.31 | 0.34 | 0.32
4.41 | 65.45 | 3.85 | 1.51 | 0.4 | 22.82 | 1.62 | 91.30 | 2.76 | 1.15 | 51.24 | 26.81 | 5.17 | 11.72 | 22.06 | 24.39 | 1280 | 0.34 | 0.35 | 0.31
4.36 | 66.22 | 3.63 | 1.51 | 0.46 | 22.29 | 2.38 | 94.60 | 2.79 | 1.20 | 55.96 | 21.73 | 5.41 | 11.05 | 21.87 | 23.82 | 1240 | 0.34 | 0.37 | 0.31
4.51 | 66.81 | 3.76 | 1.49 | 0.21 | 21.91 | 2.47 | 96.54 | 2.65 | 1.20 | 59.69 | 17.83 | 5.59 | 11.44 | 22.62 | 24.28 | 1250 | 0.29 | 0.34 | 0.31
4.69 | 64.55 | 3.71 | 1.5 | 0.53 | 23.05 | 2.24 | 88.94 | 2.74 | 1.26 | 41.63 | 34.72 | 6.15 | 11.29 | 23.59 | 25.03 | 1280 | 0.35 | 0.39 | 0.32
4.59 | 65.09 | 3.58 | 1.51 | 0.5 | 22.9 | 1.96 | 90.46 | 2.80 | 1.28 | 46.96 | 30.27 | 6.11 | 10.89 | 23.11 | 24.43 | 1290 | 0.35 | 0.38 | 0.32
4.51 | 65.09 | 3.47 | 1.53 | 0.41 | 23.27 | 1.88 | 89.38 | 2.92 | 1.30 | 45.17 | 32.68 | 6.08 | 10.56 | 22.72 | 23.88 | 1290 | 0.32 | 0.35 | 0.31
4.41 | 65.67 | 3.35 | 1.55 | 0.4 | 22.4 | 2.74 | 93.56 | 2.89 | 1.32 | 51.49 | 25.42 | 6.02 | 10.19 | 22.23 | 23.33 | 1200 | 0.34 | 0.34 | 0.3
4.69 | 65.03 | 3.47 | 1.54 | 0.23 | 22.94 | 2.52 | 90.17 | 2.81 | 1.35 | 43.62 | 32.90 | 6.56 | 10.56 | 23.67 | 24.24 | 1180 | 0.31 | 0.34 | 0.32
4.4 | 65.63 | 3.34 | 1.53 | 0.37 | 23.04 | 2.24 | 91.20 | 2.98 | 1.32 | 48.58 | 29.45 | 6.01 | 10.16 | 22.18 | 23.23 | 1220 | 0.3 | 0.33 | 0.31
4.61 | 65.28 | 3.41 | 1.53 | 0.21 | 23.31 | 1.82 | 89.40 | 2.91 | 1.35 | 45.30 | 32.70 | 6.45 | 10.38 | 23.27 | 23.84 | 1230 | 0.31 | 0.33 | 0.32
4.83 | 64.41 | 3.46 | 1.52 | 0.37 | 23.24 | 1.68 | 88.09 | 2.80 | 1.40 | 41.31 | 35.51 | 6.95 | 10.53 | 24.42 | 24.75 | 1240 | 0.33 | 0.35 | 0.33
4.51 | 65.51 | 3.49 | 1.52 | 0.44 | 22.73 | 1.94 | 91.85 | 2.84 | 1.29 | 50.71 | 26.95 | 6.05 | 10.62 | 22.71 | 23.94 | 1200 | 0.37 | 0.38 | 0.31
4.46 | 64.99 | 3.41 | 1.52 | 1 | 22.29 | 2.04 | 92.87 | 2.83 | 1.31 | 51.98 | 24.73 | 6.05 | 10.38 | 22.48 | 24.18 | 1200 | 0.39 | 0.42 | 0.3
4.5 | 65.08 | 3.58 | 1.52 | 0.32 | 22.9 | 1.84 | 90.58 | 2.83 | 1.26 | 48.01 | 29.47 | 5.87 | 10.89 | 22.63 | 23.99 | 1270 | 0.34 | 0.36 | 0.31
4.52 | 64.58 | 3.72 | 1.5 | 0.36 | 23.05 | 1.48 | 89.22 | 2.80 | 1.22 | 45.97 | 31.45 | 5.68 | 11.32 | 22.69 | 24.38 | 1310 | 0.35 | 0.37 | 0.31
4.57 | 64.99 | 3.55 | 1.51 | 0.39 | 22.93 | 1.79 | 90.27 | 2.82 | 1.29 | 47.20 | 30.18 | 6.10 | 10.80 | 23.01 | 24.19 | 1280 | 0.34 | 0.36 | 0.31
4.5 | 65.25 | 3.55 | 1.52 | 0.42 | 22.77 | 1.9 | 91.31 | 2.83 | 1.27 | 49.49 | 27.99 | 5.92 | 10.80 | 22.64 | 24.03 | 1280 | 0.34 | 0.36 | 0.31
4.54 | 65.27 | 3.48 | 1.55 | 0.37 | 22.48 | 2.24 | 92.38 | 2.80 | 1.30 | 50.23 | 26.60 | 6.14 | 10.59 | 22.88 | 23.97 | 1270 | 0.36 | 0.35 | 0.31
4.49 | 65.31 | 3.47 | 1.51 | 0.41 | 22.42 | 2.32 | 92.74 | 2.82 | 1.29 | 50.87 | 25.94 | 6.03 | 10.56 | 22.61 | 23.80 | 1270 | 0.35 | 0.35 | 0.31
4.54 | 65.72 | 3.48 | 1.57 | 0.32 | 22.67 | 2.24 | 92.32 | 2.83 | 1.30 | 50.61 | 26.85 | 6.14 | 10.59 | 22.88 | 23.94 | 1200 | 0.32 | 0.35 | 0.31
4.57 | 65.53 | 3.63 | 1.52 | 0.26 | 22.82 | 2.1 | 91.34 | 2.78 | 1.26 | 48.85 | 28.61 | 5.97 | 11.05 | 22.98 | 24.25 | 1330 | 0.34 | 0.35 | 0.31
4.62 | 65.41 | 3.75 | 1.51 | 0.27 | 23.15 | 1.26 | 89.85 | 2.77 | 1.23 | 48.77 | 29.62 | 5.90 | 11.41 | 23.21 | 24.66 | 1250 | 0.29 | 0.33 | 0.32
4.64 | 64.64 | 3.75 | 1.48 | 0.22 | 23.14 | 1.12 | 88.79 | 2.76 | 1.24 | 46.15 | 31.57 | 5.95 | 11.41 | 23.31 | 24.64 | 1270 | 0.32 | 0.33 | 0.32
4.53 | 65.2 | 3.6 | 1.47 | 0.29 | 23.1 | 1.62 | 89.99 | 2.84 | 1.26 | 47.65 | 30.32 | 5.91 | 10.95 | 22.78 | 24.04 | 1270 | 0.33 | 0.33 | 0.31
4.43 | 65.58 | 3.6 | 1.47 | 0.28 | 22.59 | 1.9 | 92.49 | 2.81 | 1.23 | 52.60 | 25.13 | 5.65 | 10.95 | 22.25 | 23.74 | 1250 | 0.33 | 0.33 | 0.3
4.38 | 66.53 | 3.65 | 1.5 | 0.28 | 21.89 | 2.66 | 96.53 | 2.73 | 1.20 | 58.96 | 18.32 | 5.43 | 11.11 | 21.97 | 23.73 | 1190 | 0.29 | 0.31 | 0.31
4.6 | 66.03 | 3.77 | 1.55 | 0.28 | 21.71 | 3.08 | 96.03 | 2.59 | 1.22 | 54.94 | 20.84 | 5.81 | 11.47 | 23.09 | 24.69 | 1050 | 0.32 | 0.31 | 0.32
4.63 | 65.56 | 3.74 | 1.61 | 0.31 | 22.49 | 1.82 | 92.39 | 2.69 | 1.24 | 52.06 | 25.25 | 5.94 | 11.38 | 23.26 | 24.81 | 1270 | 0.26 | 0.32 | 0.32
[6 empty] | 3.36 | [9 empty] | 1070
4.41 | 66.36 | 3.42 | 1.5 | 0.33 | 21.97 | 2.8 | 96.13 | 2.81 | 1.29 | 57.22 | 19.87 | 5.90 | 10.41 | 22.21 | 23.36 | 1210 | 0.28 | 0.3 | 0.31
4.6 | 65.3 | 3.6 | 1.5 | 0.25 | 22.89 | 1.4 | 90.75 | 2.79 | 1.28 | 50.08 | 27.89 | 6.10 | 10.95 | 23.15 | 24.24 | 1250 | 0.28 | 0.31 | 0.32
4.61 | 65.53 | 3.56 | 1.52 | 0.32 | 22.78 | 1.6 | 91.48 | 2.79 | 1.29 | 51.02 | 26.86 | 6.19 | 10.83 | 23.22 | 24.27 | 1210 | 0.31 | 0.31 | 0.33
4.62 | 65.18 | 3.5 | 1.55 | 0.36 | 22.84 | 1.23 | 90.82 | 2.81 | 1.32 | 50.67 | 27.30 | 6.32 | 10.65 | 23.29 | 24.24 | 1210 | 0.34 | 0.33 | 0.32
4.59 | 65.4 | 3.46 | 1.54 | 0.32 | 22.84 | 1.35 | 91.20 | 2.84 | 1.33 | 51.33 | 26.80 | 6.31 | 10.53 | 23.15 | 24.01 | 1240 | 0.33 | 0.32 | 0.32
4.57 | 65.55 | 3.44 | 1.53 | 0.28 | 22.55 | 2.24 | 92.51 | 2.82 | 1.33 | 50.69 | 26.45 | 6.29 | 10.47 | 23.05 | 23.86 | 1210 | 0.36 | 0.32 | 0.31
4.61 | 65.38 | 3.35 | 1.53 | 0.29 | 22.56 | 2.82 | 92.24 | 2.83 | 1.38 | 47.42 | 28.95 | 6.55 | 10.19 | 23.29 | 23.79 | 1140 | 0.36 | 0.33 | 0.32
4.72 | 65.21 | 3.55 | 1.54 | 0.26 | 22.37 | 2.88 | 92.36 | 2.70 | 1.33 | 46.90 | 28.79 | 6.50 | 10.80 | 23.81 | 24.53 | 1130 | 0.33 | 0.32 | 0.32
4.62 | 65.49 | 3.69 | 1.53 | 0.29 | 22.5 | 2.68 | 92.31 | 2.71 | 1.25 | 48.34 | 28.08 | 6.00 | 11.23 | 23.23 | 24.57 | 1200 | 0.33 | 0.34 | 0.32
4.7 | 65.7 | 3.6 | 1.53 | 0.31 | 22.82 | 1.74 | 91.41 | 2.75 | 1.31 | 50.18 | 27.61 | 6.36 | 10.95 | 23.68 | 24.63 | 1240 | 0.29 | 0.3 | 0.33
4.58 | 64.99 | 3.61 | 1.5 | 0.35 | 22.77 | 1.68 | 90.77 | 2.78 | 1.27 | 48.71 | 28.58 | 6.03 | 10.99 | 23.04 | 24.30 | 1250 | 0.35 | 0.33 | 0.32
4.55 | 64.99 | 3.66 | 1.49 | 0.63 | 22.71 | 1.4 | 90.99 | 2.77 | 1.24 | 50.43 | 27.11 | 5.86 | 11.14 | 22.87 | 24.59 | 1280 | 0.35 | 0.36 | 0.32
4.63 | 66.65 | 3.66 | 1.48 | 0.3 | 21.73 | 2.8 | 96.90 | 2.62 | 1.27 | 58.40 | 18.29 | 6.08 | 11.14 | 23.29 | 24.49 | 1280 | 0.31 | 0.32 | 0.31
4.64 | 66.09 | 3.73 | 1.49 | 0.46 | 21.95 | 1.64 | 95.16 | 2.62 | 1.24 | 59.01 | 18.46 | 5.98 | 11.35 | 23.32 | 24.84 | 1290 | 0.34 | 0.36 | 0.32
4.59 | 65.75 | 3.7 | 1.51 | 0.37 | 22.41 | 1.86 | 93.05 | 2.70 | 1.24 | 53.61 | 23.85 | 5.90 | 11.26 | 23.07 | 24.56 | 1270 | 0.33 | 0.34 | 0.32
4.6 | 64.87 | 3.67 | 1.51 | 0.49 | 22.71 | 1.36 | 90.74 | 2.75 | 1.25 | 49.76 | 27.62 | 5.98 | 11.17 | 23.13 | 24.64 | 1290 | 0.35 | 0.37 | 0.33
4.57 | 65.36 | 3.64 | 1.52 | 0.28 | 22.8 | 1.24 | 91.17 | 2.78 | 1.26 | 51.80 | 26.33 | 5.95 | 11.08 | 22.98 | 24.29 | 1310 | 0.31 | 0.33 | 0.32
4.56 | 65.1 | 3.67 | 1.53 | 0.4 | 22.46 | 1.68 | 92.02 | 2.73 | 1.24 | 51.56 | 25.54 | 5.87 | 11.17 | 22.92 | 24.46 | 1280 | 0.39 | 0.35 | 0.32
4.59 | 65.62 | 3.72 | 1.53 | 0.28 | 22.59 | 1.74 | 92.19 | 2.72 | 1.23 | 52.17 | 25.45 | 5.87 | 11.32 | 23.06 | 24.53 | 1280 | 0.33 | 0.33 | 0.32
4.55 | 64.92 | 3.62 | 1.53 | 0.5 | 22.72 | 1.4 | 90.89 | 2.78 | 1.26 | 50.13 | 27.36 | 5.93 | 11.02 | 22.88 | 24.42 | 1290 | 0.38 | 0.37 | 0.32
4.61 | 65.2 | 3.66 | 1.53 | 0.32 | 22.87 | 1.82 | 90.62 | 2.77 | 1.26 | 47.96 | 29.43 | 6.02 | 11.14 | 23.18 | 24.50 | 1270 | 0.34 | 0.34 | 0.32
4.76 | 64.56 | 3.58 | 1.53 | 0.45 | 23.16 | 1.26 | 88.58 | 2.78 | 1.33 | 44.53 | 32.84 | 6.56 | 10.89 | 24.01 | 24.90 | 1250 | 0.38 | 0.36 | 0.33
4.59 | 65.11 | 3.5 | 1.55 | 0.4 | 22.58 | 2.38 | 91.70 | 2.79 | 1.31 | 47.88 | 28.66 | 6.24 | 10.65 | 23.13 | 24.19 | 1170 | 0.35 | 0.36 | 0.31
4.77 | 65.15 | 3.53 | 1.55 | 0.25 | 22.87 | 2.1 | 90.42 | 2.76 | 1.35 | 45.73 | 31.11 | 6.67 | 10.74 | 24.08 | 24.64 | 1190 | 0.36 | 0.35 | 0.32
4.55 | 65.94 | 3.45 | 1.57 | 0.38 | 22.47 | 2.52 | 93.37 | 2.81 | 1.32 | 51.87 | 25.34 | 6.22 | 10.50 | 22.94 | 23.96 | 1200 | 0.34 | 0.32 | 0.32
4.63 | 65.36 | 3.47 | 1.55 | 0.31 | 22.49 | 2.24 | 92.34 | 2.78 | 1.33 | 49.93 | 26.86 | 6.40 | 10.56 | 23.36 | 24.15 | 1230 | 0.34 | 0.34 | 0.32
4.67 | 65.01 | 3.5 | 1.54 | 0.28 | 22.59 | 1.9 | 91.39 | 2.76 | 1.33 | 48.81 | 27.98 | 6.45 | 10.65 | 23.56 | 24.30 | 1250 | 0.33 | 0.34 | 0.32
4.5 | 65.83 | 3.43 | 1.55 | 0.36 | 22.6 | 1.96 | 92.84 | 2.85 | 1.31 | 53.07 | 24.80 | 6.12 | 10.44 | 22.68 | 23.73 | 1280 | 0.3 | 0.32 | 0.32
4.54 | 65.87 | 3.41 | 1.51 | 0.41 | 22.5 | 2.02 | 93.22 | 2.83 | 1.33 | 53.51 | 24.18 | 6.26 | 10.38 | 22.90 | 23.82 | 1270 | 0.32 | 0.35 | 0.31
4.72 | 66.31 | 3.57 | 1.52 | 0.45 | 21.83 | 1.82 | 95.95 | 2.63 | 1.32 | 59.77 | 17.54 | 6.47 | 10.86 | 23.80 | 24.75 | 1300 | 0.34 | 0.37 | 0.31
4.71 | 65.63 | 3.53 | 1.55 | 0.33 | 22.21 | 1.74 | 93.58 | 2.70 | 1.33 | 54.57 | 22.56 | 6.51 | 10.74 | 23.76 | 24.54 | 1310 | 0.34 | 0.36 | 0.32
4.65 | 65.37 | 3.54 | 1.55 | 0.3 | 22.34 | 1.96 | 92.81 | 2.73 | 1.31 | 52.01 | 24.85 | 6.33 | 10.77 | 23.44 | 24.36 | 1290 | 0.36 | 0.35 | 0.32
4.59 | 65.49 | 3.6 | 1.65 | 0.43 | 22.4 | 2.1 | 92.80 | 2.74 | 1.28 | 51.79 | 25.19 | 6.07 | 10.95 | 23.10 | 24.54 | 1280 | 0.31 | 0.37 | 0.32
4.8 | 65.61 | 3.72 | 1.73 | 0.37 | 22.16 | 2.69 | 93.43 | 2.60 | 1.29 | 50.12 | 25.76 | 6.43 | 11.32 | 24.17 | 25.44 | 1290 | 0.34 | 0.43 | 0.33
4.82 | 65.3 | 3.74 | 1.76 | 0.28 | 22.44 | 2.47 | 91.91 | 2.62 | 1.29 | 47.46 | 28.57 | 6.44 | 11.38 | 24.27 | 25.49 | 1230 | 0.29 | 0.44 | 0.33
4.84 | 64.41 | 3.72 | 1.8 | 0.39 | 22.52 | 2.24 | 90.36 | 2.63 | 1.30 | 44.06 | 31.36 | 6.53 | 11.32 | 24.38 | 25.65 | 1260 | 0.34 | 0.47 | 0.34
4.9 | 64.65 | 3.69 | 1.82 | 0.33 | 22.6 | 2.29 | 90.35 | 2.63 | 1.33 | 43.87 | 31.74 | 6.74 | 11.23 | 24.71 | 25.72 | 1260 | 0.34 | 0.47 | 0.34
4.85 | 65.35 | 3.66 | 1.83 | 0.38 | 21.94 | 2.4 | 93.85 | 2.58 | 1.33 | 51.67 | 23.97 | 6.66 | 11.14 | 24.46 | 25.57 | 1240 | 0.33 | 0.45 | 0.33
4.78 | 65.79 | 3.67 | 1.84 | 0.25 | 22.03 | 2.66 | 94.25 | 2.61 | 1.30 | 52.17 | 23.85 | 6.46 | 11.17 | 24.08 | 25.27 | 1260 | 0.29 | 0.43 | 0.33
4.78 | 65.58 | 3.66 | 1.83 | 0.31 | 21.81 | 2.24 | 94.79 | 2.58 | 1.31 | 54.71 | 21.30 | 6.47 | 11.14 | 24.09 | 25.29 | 1280 | 0.32 | 0.43 | 0.33
4.71 | 65.09 | 3.67 | 1.81 | 0.42 | 21.8 | 2.68 | 94.23 | 2.60 | 1.28 | 51.46 | 23.72 | 6.27 | 11.17 | 23.71 | 25.20 | 1250 | 0.34 | 0.46 | 0.33
4.78 | 64.78 | 3.63 | 1.8 | 0.34 | 22.43 | 2.3 | 91.37 | 2.67 | 1.32 | 46.54 | 29.24 | 6.53 | 11.05 | 24.10 | 25.23 | 1250 | 0.32 | 0.45 | 0.33
4.77 | 64.86 | 3.63 | 1.79 | 0.32 | 22.45 | 2.35 | 91.42 | 2.67 | 1.31 | 46.58 | 29.27 | 6.50 | 11.05 | 24.04 | 25.17 | 1330 | 0.32 | 0.46 | 0.33
4.76 | 64.56 | 3.62 | 1.82 | 0.45 | 22.25 | 2.1 | 91.75 | 2.66 | 1.31 | 47.98 | 27.64 | 6.49 | 11.02 | 23.99 | 25.28 | 1270 | 0.36 | 0.48 | 0.33
4.76 | 64.55 | 3.64 | 1.79 | 0.37 | 22.5 | 2.26 | 90.82 | 2.68 | 1.31 | 45.35 | 30.33 | 6.46 | 11.08 | 23.99 | 25.21 | 1320 | 0.31 | 0.46 | 0.33
4.73 | 64.74 | 3.71 | 1.79 | 0.37 | 22.15 | 1.68 | 92.34 | 2.62 | 1.27 | 51.25 | 24.88 | 6.26 | 11.29 | 23.80 | 25.28 | 1320 | 0.34 | 0.46 | 0.33
4.91 | 64.84 | 3.73 | 1.85 | 0.31 | 22.36 | 1.74 | 91.42 | 2.59 | 1.32 | 48.58 | 27.50 | 6.70 | 11.35 | 24.75 | 25.85 | 1280 | 0.32 | 0.46 | 0.34
4.91 | 64.85 | 3.72 | 1.85 | 0.2 | 22.44 | 1.86 | 91.16 | 2.60 | 1.32 | 47.54 | 28.51 | 6.72 | 11.32 | 24.75 | 25.72 | 1310 | 0.28 | 0.44 | 0.34
4.78 | 65.3 | 3.66 | 1.82 | 0.26 | 22.16 | 1.64 | 93.07 | 2.63 | 1.31 | 53.35 | 23.33 | 6.47 | 11.14 | 24.09 | 25.23 | 1270 | 0.32 | 0.44 | 0.33
4.87 | 64.92 | 3.68 | 1.85 | 0.33 | 21.96 | 2.52 | 93.11 | 2.57 | 1.32 | 49.11 | 25.95 | 6.68 | 11.20 | 24.56 | 25.64 | 1220 | 0.34 | 0.44 | 0.33
4.9 | 64.74 | 3.72 | 1.85 | 0.32 | 22.2 | 2.1 | 91.88 | 2.58 | 1.32 | 48.01 | 27.47 | 6.69 | 11.32 | 24.70 | 25.81 | 1210 | 0.33 | 0.45 | 0.34
4.9 | 64.22 | 3.7 | 1.83 | 0.35 | 22.07 | 2.52 | 91.64 | 2.57 | 1.32 | 45.20 | 29.22 | 6.72 | 11.26 | 24.71 | 25.78 | 1210 | 0.36 | 0.47 | 0.34
4.85 | 64.66 | 3.73 | 1.84 | 0.37 | 21.96 | 2.24 | 92.73 | 2.56 | 1.30 | 49.26 | 25.84 | 6.54 | 11.35 | 24.43 | 25.72 | 1240 | 0.34 | 0.45 | 0.33
4.66 | 65.56 | 3.61 | 1.79 | 0.4 | 22.29 | 2.4 | 93.19 | 2.70 | 1.29 | 51.21 | 25.32 | 6.24 | 10.99 | 23.47 | 24.88 | 1250 | 0.32 | 0.44 | 0.33
4.73 | 65.43 | 3.67 | 1.8 | 0.36 | 22.56 | 1.9 | 91.86 | 2.69 | 1.29 | 50.11 | 26.92 | 6.32 | 11.17 | 23.82 | 25.19 | 1270 | 0.29 | 0.44 | 0.33
4.79 | 65.02 | 3.67 | 1.82 | 0.34 | 22.05 | 2.02 | 93.05 | 2.61 | 1.31 | 51.42 | 24.47 | 6.48 | 11.17 | 24.14 | 25.36 | 1270 | 0.34 | 0.46 | 0.33
4.75 | 64.56 | 3.65 | 1.74 | 0.56 | 22.08 | 1.96 | 92.37 | 2.63 | 1.30 | 49.86 | 25.73 | 6.41 | 11.11 | 23.93 | 25.34 | 1260 | 0.33 | 0.49 | 0.33
4.83 | 66.07 | 3.67 | 1.76 | 0.4 | 21.76 | 2.66 | 95.60 | 2.56 | 1.32 | 55.03 | 20.92 | 6.59 | 11.17 | 24.35 | 25.48 | 1330 | 0.3 | 0.45 | 0.33
4.9 | 66.11 | 3.7 | 1.76 | 0.45 | 21.47 | 2.74 | 96.65 | 2.50 | 1.32 | 56.56 | 18.93 | 6.72 | 11.26 | 24.71 | 25.81 | 1310 | 0.29 | 0.46 | 0.32
4.91 | 65.73 | 3.68 | 1.8 | 0.38 | 21.57 | 2.52 | 95.70 | 2.51 | 1.33 | 55.10 | 20.31 | 6.78 | 11.20 | 24.77 | 25.76 | 1240 | 0.34 | 0.46 | 0.33
4.76 | 65.54 | 3.6 | 1.82 | 0.39 | 22.03 | 2.21 | 93.98 | 2.64 | 1.32 | 53.22 | 23.06 | 6.52 | 10.95 | 24.00 | 25.17 | 1290 | 0.3 | 0.44 | 0.33
4.78 | 64.58 | 3.63 | 1.8 | 0.47 | 22.1 | 2.36 | 92.29 | 2.63 | 1.32 | 47.99 | 27.20 | 6.53 | 11.05 | 24.10 | 25.36 | 1260 | 0.34 | 0.47 | 0.33
4.76 | 64.65 | 3.47 | 1.77 | 0.4 | 22.29 | 1.84 | 91.86 | 2.71 | 1.37 | 49.31 | 26.75 | 6.74 | 10.56 | 24.04 | 24.85 | 1250 | 0.38 | 0.48 | 0.33
4.61 | 65.45 | 3.7 | 1.67 | 0.33 | 22.32 | 1.56 | 92.93 | 2.69 | 1.25 | 54.16 | 23.18 | 5.96 | 11.26 | 23.17 | 24.74 | 1290 | 0.32 | 0.42 | 0.32
4.61 | 65.12 | 3.62 | 1.71 | 0.42 | 22.11 | 1.72 | 93.30 | 2.69 | 1.27 | 53.87 | 22.79 | 6.09 | 11.02 | 23.20 | 24.69 | 1300 | 0.36 | 0.45 | 0.32
4.55 | 64.91 | 3.44 | 1.64 | 0.3 | 22.98 | 1.96 | 90.10 | 2.88 | 1.32 | 46.09 | 31.16 | 6.24 | 10.47 | 22.94 | 23.93 | 1260 | 0.36 | 0.45 | 0.31
4.56 | 64.97 | 3.57 | 1.64 | 0.39 | 23.05 | 1.26 | 89.82 | 2.84 | 1.28 | 48.40 | 29.62 | 6.04 | 10.86 | 22.95 | 24.34 | 1300 | 0.36 | 0.45 | 0.32
4.53 | 64.67 | 3.6 | 1.63 | 0.45 | 22.59 | 1.68 | 91.05 | 2.78 | 1.26 | 49.12 | 27.75 | 5.91 | 10.95 | 22.78 | 24.36 | 1250 | 0.4 | 0.48 | 0.32
4.53 | 64.76 | 3.61 | 1.63 | 0.51 | 22.41 | 1.74 | 91.82 | 2.75 | 1.25 | 50.60 | 26.12 | 5.90 | 10.99 | 22.78 | 24.45 | 1280 | 0.41 | 0.49 | 0.32
4.57 | 64.9 | 3.61 | 1.61 | 0.3 | 22.88 | 1.82 | 90.27 | 2.80 | 1.27 | 47.00 | 30.18 | 6.00 | 10.99 | 22.99 | 24.33 | 1270 | 0.33 | 0.44 | 0.32
4.58 | 64.97 | 3.62 | 1.62 | 0.47 | 22.36 | 1.9 | 92.21 | 2.73 | 1.27 | 50.83 | 25.80 | 6.01 | 11.02 | 23.04 | 24.57 | 1240 | 0.37 | 0.45 | 0.32
4.61 | 65.01 | 3.66 | 1.62 | 0.44 | 22.71 | 1.77 | 90.92 | 2.75 | 1.26 | 48.60 | 28.48 | 6.02 | 11.14 | 23.18 | 24.71 | 1260 | 0.33 | 0.44 | 0.32
4.53 | 64.58 | 3.62 | 1.61 | 0.52 | 23.02 | 1.17 | 89.39 | 2.82 | 1.25 | 47.53 | 30.18 | 5.88 | 11.02 | 22.77 | 24.46 | 1330 | 0.33 | 0.45 | 0.32
4.55 | 64.92 | 3.49 | 1.63 | 0.48 | 23.19 | 1.36 | 89.35 | 2.88 | 1.30 | 46.90 | 31.14 | 6.15 | 10.62 | 22.92 | 24.21 | 1290 | 0.36 | 0.44 | 0.32
4.51 | 64.73 | 3.55 | 1.6 | 0.26 | 22.99 | 1.12 | 89.79 | 2.85 | 1.27 | 48.81 | 29.13 | 5.94 | 10.80 | 22.69 | 23.97 | 1300 | 0.32 | 0.41 | 0.32
4.49 | 64.95 | 3.51 | 1.59 | 0.54 | 22.88 | 1.86 | 90.54 | 2.86 | 1.28 | 47.72 | 29.64 | 5.96 | 10.68 | 22.60 | 24.10 | 1270 | 0.4 | 0.47 | 0.32
4.46 | 65.22 | 3.54 | 1.61 | 0.4 | 22.8 | 1.74 | 91.23 | 2.85 | 1.26 | 50.08 | 27.63 | 5.83 | 10.77 | 22.43 | 23.96 | 1260 | 0.32 | 0.42 | 0.32
4.54 | 64.56 | 3.52 | 1.58 | 0.43 | 23.12 | 1.54 | 89.08 | 2.87 | 1.29 | 45.26 | 32.18 | 6.08 | 10.71 | 22.86 | 24.15 | 1400 | 0.37 | 0.45 | 0.32
4.59 | 65.13 | 3.55 | 1.61 | 0.34 | 22.36 | 2.1 | 92.48 | 2.75 | 1.29 | 50.70 | 25.90 | 6.16 | 10.80 | 23.12 | 24.30 | 1290 | 0.42 | 0.47 | 0.32
4.53 | 66.03 | 3.55 | 1.57 | 0.39 | 21.86 | 4.06 | 95.76 | 2.71 | 1.28 | 50.59 | 24.55 | 6.00 | 10.80 | 22.80 | 24.13 | 1290 | 0.41 | 0.45 | 0.31
4.43 | 64.86 | 3.54 | 1.55 | 0.34 | 21.64 | 3.83 | 95.09 | 2.72 | 1.25 | 49.12 | 25.02 | 5.75 | 10.77 | 22.27 | 23.75 | 1200 | 0.42 | 0.46 | 0.31
4.45 | 65.92 | 3.5 | 1.63 | 0.4 | 21.95 | 3.08 | 95.43 | 2.76 | 1.27 | 54.06 | 22.19 | 5.87 | 10.65 | 22.39 | 23.86 | 1200 | 0.32 | 0.41 | 0.31
4.44 | 64.38 | 3.59 | 1.58 | 0.26 | 22.25 | 2.4 | 92.02 | 2.77 | 1.24 | 48.21 | 27.46 | 5.69 | 10.92 | 22.31 | 23.84 | 1260 | 0.31 | 0.41 | 0.32
4.47 | 65.4 | 3.51 | 1.61 | 0.32 | 22.62 | 2.02 | 92.14 | 2.83 | 1.27 | 51.01 | 26.41 | 5.91 | 10.68 | 22.49 | 23.84 | 1260 | 0.33 | 0.42 | 0.31
4.51 | 65.55 | 3.62 | 1.63 | 0.37 | 22.31 | 2.24 | 93.33 | 2.74 | 1.25 | 52.66 | 24.28 | 5.83 | 11.02 | 22.67 | 24.27 | 1260 | 0.34 | 0.41 | 0.32
4.57 | 64.65 | 3.68 | 1.61 | 0.14 | 22.9 | 1.68 | 89.80 | 2.78 | 1.24 | 46.30 | 30.77 | 5.88 | 11.20 | 22.97 | 24.33 | 1290 | 0.27 | 0.39 | 0.32
4.58 | 64.77 | 3.6 | 1.62 | 0.17 | 23.03 | 1.26 | 89.56 | 2.82 | 1.27 | 47.56 | 30.19 | 6.05 | 10.95 | 23.05 | 24.22 | 1300 | 0.29 | 0.39 | 0.32
4.56 | 64.73 | 3.57 | 1.62 | 0.33 | 22.81 | 1.74 | 90.33 | 2.81 | 1.28 | 47.29 | 29.76 | 6.04 | 10.86 | 22.95 | 24.26 | 1280 | 0.33 | 0.42 | 0.32
4.54 | 64.6 | 3.49 | 1.63 | 0.49 | 22.86 | 2.1 | 90.07 | 2.85 | 1.30 | 45.17 | 31.51 | 6.13 | 10.62 | 22.87 | 24.19 | 1260 | 0.36 | 0.45 | 0.32
4.54 | 64.58 | 3.53 | 1.61 | 0.42 | 22.71 | 1.63 | 90.54 | 2.81 | 1.29 | 48.08 | 28.88 | 6.06 | 10.74 | 22.86 | 24.19 | 1250 | 0.35 | 0.43 | 0.32
4.57 | 65.58 | 3.47 | 1.63 | 0.28 | 22.31 | 2.24 | 93.41 | 2.77 | 1.32 | 52.59 | 24.33 | 6.24 | 10.56 | 23.04 | 24.03 | 1240 | 0.33 | 0.43 | 0.32
4.53 | 65.17 | 3.44 | 1.62 | 0.38 | 22.6 | 1.6 | 91.85 | 2.84 | 1.32 | 51.64 | 25.88 | 6.18 | 10.47 | 22.84 | 23.93 | 1260 | 0.36 | 0.44 | 0.31
4.49 | 65.14 | 3.39 | 1.61 | 0.37 | 22.47 | 2.07 | 92.39 | 2.85 | 1.32 | 50.93 | 26.04 | 6.16 | 10.32 | 22.64 | 23.68 | 1200 | 0.35 | 0.44 | 0.31
4.45 | 65.67 | 3.42 | 1.6 | 0.33 | 22.59 | 2.04 | 92.73 | 2.87 | 1.30 | 52.52 | 25.19 | 6.01 | 10.41 | 22.42 | 23.58 | 1250 | 0.32 | 0.41 | 0.31
4.52 | 65.87 | 3.52 | 1.62 | 0.36 | 22.5 | 3.06 | 93.15 | 2.80 | 1.28 | 49.26 | 27.39 | 6.02 | 10.71 | 22.76 | 24.06 | 1080 | 0.35 | 0.41 | 0.32
4.46 | 65.56 | 3.47 | 1.6 | 0.45 | 22.57 | 2.12 | 92.59 | 2.85 | 1.29 | 51.76 | 25.70 | 5.95 | 10.56 | 22.45 | 23.84 | 1270 | 0.35 | 0.42 | 0.32
4.64 | 65.5 | 3.57 | 1.62 | 0.2 | 22.7 | 1.82 | 91.67 | 2.76 | 1.30 | 50.40 | 27.10 | 6.26 | 10.86 | 23.37 | 24.36 | 1290 | 0.31 | 0.42 | 0.32
4.6 | 65.22 | 3.57 | 1.61 | 0.3 | 22.66 | 1.68 | 91.49 | 2.77 | 1.29 | 50.40 | 26.99 | 6.15 | 10.86 | 23.16 | 24.33 | 1300 | 0.32 | 0.41 | 0.33
4.63 | 64.69 | 3.47 | 1.6 | 0.33 | 22.82 | 1.74 | 90.21 | 2.82 | 1.33 | 46.73 | 30.22 | 6.40 | 10.56 | 23.36 | 24.22 | 1280 | 0.34 | 0.42 | 0.32
4.64 | 64.94 | 3.51 | 1.62 | 0.24 | 22.88 | 1.4 | 90.30 | 2.81 | 1.32 | 48.55 | 29.02 | 6.36 | 10.68 | 23.40 | 24.27 | 1300 | 0.34 | 0.41 | 0.33
4.62 | 64.79 | 3.48 | 1.62 | 0.41 | 22.74 | 1.62 | 90.64 | 2.81 | 1.33 | 48.28 | 28.81 | 6.35 | 10.59 | 23.30 | 24.32 | 1290 | 0.37 | 0.45 | 0.32
4.61 | 65.06 | 3.52 | 1.62 | 0.32 | 22.57 | 1.79 | 91.61 | 2.78 | 1.31 | 49.99 | 27.04 | 6.26 | 10.71 | 23.23 | 24.28 | 1270 | 0.34 | 0.42 | 0.32
4.6 | 65.17 | 3.52 | 1.61 | 0.28 | 22.7 | 1.68 | 91.32 | 2.80 | 1.31 | 49.97 | 27.43 | 6.23 | 10.71 | 23.18 | 24.20 | 1280 | 0.33 | 0.43 | 0.33
4.43 | 65.56 | 3.37 | 1.62 | 0.47 | 22.47 | 2.24 | 93.10 | 2.88 | 1.31 | 52.38 | 24.95 | 6.04 | 10.25 | 22.33 | 23.57 | 1250 | 0.35 | 0.44 | 0.32
4.58 | 65.08 | 3.55 | 1.62 | 0.26 | 22.85 | 1.46 | 90.66 | 2.81 | 1.29 | 49.45 | 28.25 | 6.13 | 10.80 | 23.06 | 24.20 | 1310 | 0.32 | 0.42 | 0.32
4.72 | 64.25 | 3.64 | 1.61 | 0.19 | 23.13 | 1.12 | 88.26 | 2.77 | 1.30 | 44.25 | 32.97 | 6.35 | 11.08 | 23.77 | 24.73 | 1300 | 0.34 | 0.43 | 0.32
4.62 | 65.34 | 3.6 | 1.62 | 0.34 | 22.29 | 1.36 | 92.95 | 2.71 | 1.28 | 54.83 | 22.59 | 6.15 | 10.95 | 23.26 | 24.51 | 1250 | 0.37 | 0.43 | 0.32
4.47 | 65.97 | 3.49 | 1.65 | 0.46 | 21.69 | 2.24 | 96.50 | 2.72 | 1.28 | 59.54 | 17.32 | 5.94 | 10.62 | 22.50 | 23.97 | 1240 | 0.37 | 0.42 | 0.31
4.43 | 65.59 | 3.37 | 1.61 | 0.53 | 22.41 | 2.1 | 93.36 | 2.87 | 1.31 | 53.53 | 23.91 | 6.04 | 10.25 | 22.33 | 23.62 | 1260 | 0.36 | 0.43 | 0.31
4.49 | 65.42 | 3.41 | 1.59 | 0.37 | 22.69 | 1.82 | 91.96 | 2.87 | 1.32 | 51.39 | 26.33 | 6.13 | 10.38 | 22.63 | 23.71 | 1280 | 0.33 | 0.4 | 0.31
4.44 | 65 | 3.48 | 1.59 | 0.42 | 22.77 | 1.6 | 91.11 | 2.88 | 1.28 | 50.20 | 27.45 | 5.88 | 10.59 | 22.35 | 23.76 | 1290 | 0.35 | 0.42 | 0.31
4.51 | 65.58 | 3.47 | 1.58 | 0.24 | 22.71 | 1.96 | 92.04 | 2.85 | 1.30 | 51.10 | 26.61 | 6.08 | 10.56 | 22.72 | 23.76 | 1300 | 0.29 | 0.39 | 0.32
4.63 | 66.03 | 3.55 | 1.57 | 0.44 | 21.68 | 2.24 | 96.30 | 2.65 | 1.30 | 58.70 | 17.92 | 6.26 | 10.80 | 23.33 | 24.48 | 1300 | 0.35 | 0.42 | 0.31
4.57 | 65.61 | 3.56 | 1.6 | 0.5 | 22.03 | 1.94 | 94.43 | 2.71 | 1.28 | 55.94 | 21.01 | 6.09 | 10.83 | 23.01 | 24.41 | 1270 | 0.35 | 0.44 | 0.32
4.54 | 65.16 | 3.58 | 1.61 | 0.44 | 22.33 | 1.96 | 92.69 | 2.75 | 1.27 | 51.92 | 24.90 | 5.97 | 10.89 | 22.84 | 24.32 | 1200 | 0.35 | 0.45 | 0.32
4.55 | 65.08 | 3.61 | 1.63 | 0.28 | 22.57 | 1.84 | 91.66 | 2.77 | 1.26 | 50.14 | 26.92 | 5.95 | 10.99 | 22.88 | 24.27 | 1200 | 0.31 | 0.43 | 0.32
4.51 | 65.38 | 3.49 | 1.56 | 0.43 | 22.62 | 2.1 | 92.06 | 2.83 | 1.29 | 50.37 | 26.90 | 6.05 | 10.62 | 22.71 | 23.97 | 1230 | 0.33 | 0.44 | 0.31
4.47 | 65.5 | 3.51 | 1.55 | 0.39 | 22.36 | 2.24 | 93.23 | 2.80 | 1.27 | 52.50 | 24.54 | 5.91 | 10.68 | 22.49 | 23.85 | 1260 | 0.36 | 0.44 | 0.31
4.5 | 64.85 | 3.49 | 1.52 | 0.41 | 22.98 | 1.68 | 90.05 | 2.88 | 1.29 | 47.25 | 30.28 | 6.02 | 10.62 | 22.66 | 23.88 | 1250 | 0.37 | 0.44 | 0.31
4.5 | 64.86 | 3.51 | 1.53 | 0.45 | 22.82 | 1.74 | 90.62 | 2.85 | 1.28 | 48.23 | 29.08 | 5.99 | 10.68 | 22.65 | 23.98 | 1250 | 0.38 | 0.45 | 0.31
4.51 | 64.9 | 3.53 | 1.54 | 0.38 | 22.8 | 1.62 | 90.71 | 2.84 | 1.28 | 48.94 | 28.49 | 5.98 | 10.74 | 22.70 | 23.99 | 1240 | 0.38 | 0.46 | 0.31
4.41 | 64.96 | 3.45 | 1.5 | 0.38 | 22.78 | 1.71 | 91.08 | 2.90 | 1.28 | 49.76 | 27.82 | 5.85 | 10.50 | 22.20 | 23.48 | 1280 | 0.38 | 0.44 | 0.31
4.49 | 64.68 | 3.53 | 1.51 | 0.36 | 23.04 | 1.18 | 89.59 | 2.87 | 1.27 | 48.15 | 29.78 | 5.93 | 10.74 | 22.59 | 23.88 | 1290 | 0.37 | 0.45 | 0.31
4.5 | 64.5 | 3.55 | 1.51 | 0.35 | 23.1 | 1.23 | 89.10 | 2.87 | 1.27 | 46.66 | 31.07 | 5.92 | 10.80 | 22.64 | 23.95 | 1340 | 0.37 | 0.44 | 0.31
4.45 | 65.45 | 3.48 | 1.53 | 0.35 | 22.41 | 1.96 | 93.03 | 2.83 | 1.28 | 53.24 | 24.13 | 5.90 | 10.59 | 22.40 | 23.66 | 1260 | 0.37 | 0.42 | 0.31
4.5 | 65.59 | 3.48 | 1.54 | 0.26 | 22.32 | 1.84 | 93.49 | 2.80 | 1.29 | 54.64 | 22.81 | 6.04 | 10.59 | 22.66 | 23.73 | 1270 | 0.34 | 0.4 | 0.31
4.49 | 65.3 | 3.5 | 1.53 | 0.33 | 22.68 | 2.04 | 91.76 | 2.84 | 1.28 | 49.95 | 27.38 | 5.98 | 10.65 | 22.60 | 23.81 | 1240 | 0.34 | 0.42 | 0.31
4.41 | 64.96 | 3.52 | 1.53 | 0.52 | 22.52 | 1.76 | 91.96 | 2.84 | 1.25 | 51.43 | 25.81 | 5.73 | 10.71 | 22.17 | 23.80 | 1260 | 0.36 | 0.43 | 0.31
4.72 | 64.93 | 3.47 | 1.55 | 0.35 | 22.74 | 1.68 | 90.70 | 2.78 | 1.36 | 47.95 | 29.06 | 6.64 | 10.56 | 23.83 | 24.46 | 1280 | 0.34 | 0.42 | 0.32
4.56 | 64.91 | 3.47 | 1.53 | 0.44 | 22.88 | 1.4 | 90.41 | 2.85 | 1.31 | 49.02 | 28.66 | 6.21 | 10.56 | 22.98 | 24.06 | 1300 | 0.33 | 0.4 | 0.31
4.48 | 65.25 | 3.44 | 1.55 | 0.45 | 22.73 | 1.74 | 91.57 | 2.87 | 1.30 | 50.74 | 26.93 | 6.05 | 10.47 | 22.57 | 23.78 | 1270 | 0.38 | 0.44 | 0.3
4.51 | 65 | 3.49 | 1.53 | 0.28 | 22.88 | 2.1 | 90.60 | 2.86 | 1.29 | 46.84 | 30.30 | 6.05 | 10.62 | 22.71 | 23.79 | 1240 | 0.34 | 0.43 | 0.31
4.44 | 64.42 | 3.48 | 1.46 | 0.26 | 22.63 | 1.79 | 90.79 | 2.86 | 1.28 | 48.13 | 28.61 | 5.88 | 10.59 | 22.35 | 23.47 | 1270 | 0.3 | 0.4 | 0.31
4.49 | 65.03 | 3.5 | 1.47 | 0.29 | 22.49 | 1.96 | 92.06 | 2.81 | 1.28 | 50.62 | 26.33 | 5.98 | 10.65 | 22.60 | 23.71 | 1280 | 0.27 | 0.41 | 0.31
4.39 | 64.89 | 3.35 | 1.49 | 0.46 | 23.08 | 1.68 | 90.04 | 2.98 | 1.31 | 47.59 | 30.31 | 5.97 | 10.19 | 22.12 | 23.27 | 1280 | 0.39 | 0.42 | 0.3
4.48 | 65.18 | 3.53 | 1.53 | 0.38 | 22.4 | 2.52 | 92.60 | 2.80 | 1.27 | 49.66 | 26.80 | 5.90 | 10.74 | 22.54 | 23.89 | 1220 | 0.39 | 0.42 | 0.3
4.55 | 64.77 | 3.53 | 1.52 | 0.33 | 22.94 | 1.54 | 89.98 | 2.84 | 1.29 | 47.40 | 30.05 | 6.08 | 10.74 | 22.91 | 24.04 | 1260 | 0.33 | 0.42 | 0.31
4.8 | 65.48 | 3.54 | 1.53 | 0.4 | 22.22 | 1.64 | 93.17 | 2.66 | 1.36 | 53.67 | 23.26 | 6.73 | 10.77 | 24.23 | 24.88 | 1300 | 0.35 | 0.43 | 0.32
4.82 | 66.3 | 3.59 | 1.56 | 0.41 | 21.39 | 2.58 | 97.49 | 2.54 | 1.34 | 59.28 | 16.65 | 6.70 | 10.92 | 24.32 | 25.09 | 1240 | 0.34 | 0.44 | 0.31
4.65 | 66 | 3.59 | 1.59 | 0.44 | 21.85 | 2.35 | 95.52 | 2.65 | 1.30 | 56.64 | 19.96 | 6.25 | 10.92 | 23.42 | 24.65 | 1230 | 0.35 | 0.42 | 0.31
4.6 | 66.18 | 3.57 | 1.58 | 0.44 | 21.48 | 2.8 | 97.35 | 2.63 | 1.29 | 58.72 | 17.33 | 6.15 | 10.86 | 23.16 | 24.44 | 1180 | 0.34 | 0.4 | 0.3
4.96 | 64.56 | 3.44 | 1.47 | 0.37 | 23.2 | 1.26 | 88.26 | 2.76 | 1.44 | 43.09 | 34.05 | 7.32 | 10.47 | 25.11 | 25.04 | 1280 | 0.34 | 0.43 | 0.33
4.47 | 66.01 | 3.28 | 1.48 | 0.58 | 22.17 | 2.66 | 94.88 | 2.86 | 1.36 | 54.64 | 22.38 | 6.30 | 9.98 | 22.57 | 23.46 | 1270 | 0.37 | 0.46 | 0.32
4.53 | 65.86 | 3.31 | 1.5 | 0.48 | 22.38 | 2.1 | 93.75 | 2.85 | 1.37 | 54.27 | 23.27 | 6.40 | 10.07 | 22.88 | 23.63 | 1300 | 0.38 | 0.46 | 0.32
4.52 | 65.57 | 3.29 | 1.5 | 0.37 | 22.57 | 1.74 | 92.67 | 2.89 | 1.37 | 53.20 | 24.61 | 6.41 | 10.01 | 22.83 | 23.44 | 1290 | 0.35 | 0.43 | 0.32
4.71 | 65.51 | 3.34 | 1.5 | 0.34 | 22.83 | 1.54 | 91.31 | 2.84 | 1.41 | 50.45 | 27.44 | 6.83 | 10.16 | 23.82 | 24.08 | 1300 | 0.33 | 0.42 | 0.33
4.62 | 65.34 | 3.45 | 1.51 | 0.44 | 22.57 | 1.68 | 92.05 | 2.80 | 1.34 | 51.61 | 25.82 | 6.41 | 10.50 | 23.31 | 24.17 | 1280 | 0.37 | 0.43 | 0.32
4.57 | 65.13 | 3.35 | 1.54 | 0.37 | 22.78 | 1.4 | 91.16 | 2.88 | 1.36 | 50.78 | 27.05 | 6.44 | 10.19 | 23.08 | 23.76 | 1280 | 0.34 | 0.42 | 0.32
4.58 | 65.62 | 3.33 | 1.51 | 0.2 | 22.66 | 1.73 | 92.28 | 2.86 | 1.38 | 52.30 | 25.55 | 6.50 | 10.13 | 23.14 | 23.55 | 1280 | 0.3 | 0.39 | 0.33
4.56 | 65.01 | 3.31 | 1.5 | 0.41 | 22.77 | 1.68 | 91.08 | 2.89 | 1.38 | 49.35 | 28.09 | 6.48 | 10.07 | 23.04 | 23.64 | 1250 | 0.35 | 0.42 | 0.32
4.67 | 65.13 | 3.36 | 1.5 | 0.29 | 22.99 | 1.52 | 90.26 | 2.86 | 1.39 | 48.01 | 29.74 | 6.69 | 10.22 | 23.61 | 23.96 | 1290 | 0.32 | 0.41 | 0.33
4.69 | 65.22 | 3.35 | 1.5 | 0.35 | 22.84 | 1.46 | 90.89 | 2.84 | 1.40 | 49.64 | 28.08 | 6.76 | 10.19 | 23.71 | 24.06 | 1290 | 0.34 | 0.43 | 0.32
4.69 | 65.08 | 3.34 | 1.5 | 0.26 | 23.24 | 1.26 | 89.31 | 2.89 | 1.40 | 46.86 | 31.32 | 6.78 | 10.16 | 23.72 | 23.94 | 1270 | 0.32 | 0.41 | 0.32
4.5 | 65.31 | 3.18 | 1.49 | 0.25 | 23.2 | 1.4 | 90.17 | 3.02 | 1.42 | 49.03 | 29.57 | 6.54 | 9.68 | 22.77 | 23.01 | 1260 | 0.32 | 0.4 | 0.31
4.59 | 65.52 | 3.24 | 1.53 | 0.49 | 22.72 | 1.49 | 91.98 | 2.90 | 1.42 | 52.48 | 25.59 | 6.68 | 9.86 | 23.22 | 23.69 | 1290 | 0.37 | 0.42 | 0.32
4.63 | 65.28 | 3.27 | 1.52 | 0.37 | 22.94 | 1.35 | 90.78 | 2.90 | 1.42 | 50.09 | 28.03 | 6.74 | 9.95 | 23.42 | 23.74 | 1280 | 0.36 | 0.4 | 0.32
4.67 | 65.22 | 3.29 | 1.49 | 0.37 | 22.69 | 1.54 | 91.51 | 2.85 | 1.42 | 50.67 | 26.87 | 6.81 | 10.01 | 23.63 | 23.87 | 1290 | 0.36 | 0.41 | 0.32
4.54 | 64.85 | 3.26 | 1.45 | 0.34 | 22.39 | 1.79 | 92.30 | 2.87 | 1.39 | 51.35 | 25.50 | 6.52 | 9.92 | 22.95 | 23.36 | 1270 | 0.35 | 0.41 | 0.33
4.73 | 64.23 | 3.36 | 1.45 | 0.27 | 22.54 | 1.52 | 90.50 | 2.79 | 1.41 | 47.36 | 28.93 | 6.85 | 10.22 | 23.92 | 24.07 | 1280 | 0.35 | 0.43 | 0.33
4.68 | 64.61 | 3.37 | 1.47 | 0.22 | 22.47 | 1.4 | 91.36 | 2.79 | 1.39 | 50.25 | 26.55 | 6.70 | 10.25 | 23.65 | 23.91 | 1300 | 0.36 | 0.42 | 0.33
4.63 | 65.57 | 3.27 | 1.5 | 0.45 | 22.78 | 1.46 | 91.75 | 2.88 | 1.42 | 52.04 | 26.10 | 6.74 | 9.95 | 23.42 | 23.80 | 1300 | 0.37 | 0.42 | 0.33
4.57 | 65.06 | 3.25 | 1.5 | 0.47 | 22.84 | 1.26 | 90.93 | 2.92 | 1.41 | 50.75 | 27.24 | 6.61 | 9.89 | 23.11 | 23.60 | 1300 | 0.35 | 0.42 | 0.33

## July 14
Al2O3 | CaO | Fe2O3 | MgO | SO3 | SiO2 | F.CaO | LSF | SM | A/F | C3S | C2S | C3A | C4AF | 2C3A+C4AF | LIQUID % | LT.WT Gm/Ltr | K2O | Na2O | TiO2
4.61 | 65.33 | 3.25 | 1.5 | 0.4 | 22.82 | 1.4 | 91.32 | 2.90 | 1.42 | 51.16 | 26.87 | 6.72 | 9.89 | 23.32 | 23.65 | 1300 | 0.36 | 0.41 | 0.32
4.58 | 65.43 | 3.25 | 1.5 | 0.38 | 22.79 | 1.82 | 91.61 | 2.91 | 1.41 | 50.29 | 27.44 | 6.64 | 9.89 | 23.17 | 23.54 | 1280 | 0.36 | 0.42 | 0.33
4.8 | 65.52 | 3.37 | 1.53 | 0.21 | 22.43 | 1.96 | 92.60 | 2.75 | 1.42 | 51.17 | 25.74 | 7.02 | 10.25 | 24.29 | 24.31 | 1270 | 0.31 | 0.39 | 0.33
4.52 | 65.62 | 3.25 | 1.48 | 0.34 | 22.63 | 2.1 | 92.55 | 2.91 | 1.39 | 51.54 | 26.04 | 6.48 | 9.89 | 22.85 | 23.30 | 1290 | 0.33 | 0.41 | 0.32
4.8 | 64.61 | 3.35 | 1.5 | 0.32 | 23.08 | 2.02 | 89.04 | 2.83 | 1.43 | 42.31 | 34.29 | 7.05 | 10.19 | 24.30 | 24.35 | 1270 | 0.38 | 0.44 | 0.33
4.81 | 64.78 | 3.36 | 1.51 | 0.35 | 22.97 | 2.13 | 89.63 | 2.81 | 1.43 | 43.31 | 33.22 | 7.06 | 10.22 | 24.35 | 24.44 | 1270 | 0.35 | 0.42 | 0.33
4.61 | 65.24 | 3.22 | 1.5 | 0.33 | 23.16 | 1.72 | 90.02 | 2.96 | 1.43 | 46.95 | 31.02 | 6.77 | 9.80 | 23.33 | 23.51 | 1300 | 0.32 | 0.4 | 0.32
4.7 | 65.15 | 3.24 | 1.51 | 0.27 | 23.11 | 1.5 | 89.92 | 2.91 | 1.45 | 47.23 | 30.67 | 6.97 | 9.86 | 23.81 | 23.77 | 1310 | 0.33 | 0.4 | 0.33
4.75 | 65.09 | 3.26 | 1.51 | 0.28 | 23.02 | 1.24 | 90.06 | 2.87 | 1.46 | 48.36 | 29.56 | 7.07 | 9.92 | 24.06 | 23.97 | 1300 | 0.34 | 0.41 | 0.33
4.71 | 66.37 | 3.3 | 1.51 | 0.32 | 22.06 | 1.62 | 95.41 | 2.75 | 1.43 | 59.54 | 18.38 | 6.90 | 10.04 | 23.84 | 23.98 | 1300 | 0.3 | 0.36 | 0.32
4.66 | 65.39 | 3.45 | 1.47 | 0.28 | 22.56 | 1.82 | 92.10 | 2.78 | 1.35 | 51.05 | 26.21 | 6.51 | 10.50 | 23.52 | 24.09 | 1270 | 0.32 | 0.39 | 0.32
4.51 | 65.16 | 3.51 | 1.46 | 0.41 | 22.68 | 2.24 | 91.52 | 2.83 | 1.28 | 48.42 | 28.54 | 6.01 | 10.68 | 22.71 | 23.90 | 1220 | 0.33 | 0.38 | 0.31
4.58 | 65.05 | 3.59 | 1.45 | 0.32 | 23.21 | 1.82 | 89.33 | 2.84 | 1.28 | 45.06 | 32.59 | 6.06 | 10.92 | 23.05 | 24.18 | 1250 | 0.27 | 0.37 | 0.32
4.46 | 65.06 | 3.57 | 1.44 | 0.33 | 23.23 | 1.52 | 89.47 | 2.89 | 1.25 | 47.01 | 31.18 | 5.78 | 10.86 | 22.42 | 23.78 | 1250 | 0.32 | 0.37 | 0.31
4.48 | 64.7 | 3.73 | 1.44 | 0.22 | 23.19 | 1.12 | 88.96 | 2.82 | 1.20 | 47.11 | 30.99 | 5.56 | 11.35 | 22.47 | 24.08 | 1260 | 0.35 | 0.38 | 0.31
4.48 | 64.58 | 3.77 | 1.42 | 0.23 | 23.25 | 1.24 | 88.55 | 2.82 | 1.19 | 45.62 | 32.28 | 5.49 | 11.47 | 22.46 | 24.16 | 1260 | 0.29 | 0.36 | 0.31
4.47 | 65.19 | 3.6 | 1.46 | 0.25 | 23.02 | 1.46 | 90.34 | 2.85 | 1.24 | 49.27 | 28.87 | 5.75 | 10.95 | 22.46 | 23.82 | 1300 | 0.36 | 0.39 | 0.32
4.26 | 64.77 | 3.58 | 1.39 | 0.25 | 22.1 | 1.36 | 93.44 | 2.82 | 1.19 | 56.40 | 20.86 | 5.23 | 10.89 | 21.36 | 23.08 | 1280 | 0.32 | 0.36 | 0.3
4.52 | 65.11 | 3.94 | 1.42 | 0.24 | 22.95 | 1.12 | 90.12 | 2.71 | 1.15 | 50.04 | 28.09 | 5.31 | 11.99 | 22.61 | 24.66 | 1320 | 0.29 | 0.39 | 0.32
4.26 | 65.83 | 3.74 | 1.43 | 0.4 | 22.25 | 2.47 | 94.25 | 2.78 | 1.14 | 54.83 | 22.47 | 4.96 | 11.38 | 21.30 | 23.63 | 1270 | 0.38 | 0.37 | 0.31
4.29 | 66.13 | 3.7 | 1.42 | 0.26 | 22.12 | 2.66 | 95.17 | 2.77 | 1.16 | 56.12 | 21.13 | 5.11 | 11.26 | 21.48 | 23.48 | 1270 | 0.35 | 0.36 | 0.31
4.45 | 65.46 | 3.42 | 1.44 | 0.18 | 23.22 | 1.26 | 90.19 | 2.95 | 1.30 | 50.05 | 28.85 | 6.01 | 10.41 | 22.42 | 23.27 | 1310 | 0.25 | 0.34 | 0.31
4.54 | 64.86 | 3.33 | 1.43 | 0.29 | 23.27 | 1.12 | 89.13 | 2.96 | 1.36 | 47.33 | 31.06 | 6.40 | 10.13 | 22.93 | 23.44 | 1210 | 0.34 | 0.39 | 0.31
4.49 | 65.66 | 3.33 | 1.44 | 0.17 | 23.28 | 1.18 | 90.27 | 2.98 | 1.35 | 50.60 | 28.62 | 6.26 | 10.13 | 22.66 | 23.18 | 1330 | 0.23 | 0.34 | 0.31
4.37 | 65.38 | 3.24 | 1.44 | 0.24 | 23 | 1.54 | 91.12 | 3.02 | 1.35 | 51.06 | 27.47 | 6.10 | 9.86 | 22.06 | 22.70 | 1220 | 0.38 | 0.38 | 0.3
4.43 | 66.22 | 3.5 | 1.43 | 0.19 | 22.16 | 2.04 | 95.09 | 2.79 | 1.27 | 58.05 | 19.78 | 5.82 | 10.65 | 22.29 | 23.39 | 1210 | 0.32 | 0.38 | 0.31
4.35 | 65.61 | 3.43 | 1.42 | 0.33 | 23.1 | 1.24 | 90.96 | 2.97 | 1.27 | 52.32 | 26.80 | 5.72 | 10.44 | 21.89 | 23.13 | 1310 | 0.25 | 0.33 | 0.31
4.43 | 65.45 | 3.51 | 1.43 | 0.17 | 23.11 | 1.76 | 90.52 | 2.91 | 1.26 | 48.82 | 29.47 | 5.80 | 10.68 | 22.28 | 23.39 | 1250 | 0.29 | 0.35 | 0.32
4.41 | 64.99 | 3.55 | 1.42 | 0.4 | 23.23 | 1.18 | 89.46 | 2.92 | 1.24 | 48.47 | 30.07 | 5.68 | 10.80 | 22.16 | 23.64 | 1310 | 0.31 | 0.37 | 0.32
4.59 | 64.94 | 3.77 | 1.41 | 0.2 | 23.15 | 1.12 | 89.23 | 2.77 | 1.22 | 47.60 | 30.51 | 5.78 | 11.47 | 23.04 | 24.44 | 1320 | 0.27 | 0.37 | 0.32
4.49 | 65.42 | 3.71 | 1.41 | 0.2 | 23.05 | 0.84 | 90.43 | 2.81 | 1.21 | 52.21 | 26.74 | 5.62 | 11.29 | 22.53 | 24.02 | 1350 | 0.22 | 0.35 | 0.32
4.51 | 66.19 | 3.71 | 1.43 | 0.26 | 22.57 | 1.68 | 93.20 | 2.75 | 1.22 | 55.44 | 22.93 | 5.67 | 11.29 | 22.64 | 24.16 | 1360 | 0.24 | 0.35 | 0.32
4.53 | 66.47 | 3.62 | 1.42 | 0.3 | 21.76 | 2.8 | 96.73 | 2.67 | 1.25 | 58.17 | 18.55 | 5.88 | 11.02 | 22.77 | 24.05 | 1250 | 0.33 | 0.37 | 0.31
4.6 | 65.82 | 3.54 | 1.41 | 0.2 | 22.57 | 2.21 | 92.68 | 2.77 | 1.30 | 51.41 | 25.96 | 6.20 | 10.77 | 23.17 | 23.97 | 1240 | 0.28 | 0.35 | 0.31
4.45 | 65.82 | 3.53 | 1.37 | 0.2 | 22.06 | 2.52 | 94.84 | 2.76 | 1.26 | 55.05 | 21.76 | 5.82 | 10.74 | 22.38 | 23.46 | 1300 | 0.28 | 0.35 | 0.31
4.9 | 64.8 | 3.62 | 1.59 | 0.5 | 22.53 | 1.18 | 90.86 | 2.64 | 1.35 | 49.63 | 27.20 | 6.86 | 11.02 | 24.74 | 25.51 | 1385 | 0.35 | 0.36 | 0.35
4.86 | 65.04 | 3.63 | 1.59 | 0.48 | 22.45 | 1.35 | 91.54 | 2.64 | 1.34 | 50.78 | 26.10 | 6.74 | 11.05 | 24.52 | 25.39 | 1320 | 0.31 | 0.34 | 0.35
5.02 | 65.45 | 3.62 | 1.59 | 0.26 | 21.85 | 1.52 | 94.10 | 2.53 | 1.39 | 55.25 | 21.00 | 7.18 | 11.02 | 25.37 | 25.62 | 1290 | 0.33 | 0.33 | 0.35
5 | 65.62 | 3.65 | 1.59 | 0.18 | 21.86 | 1.86 | 94.31 | 2.53 | 1.37 | 54.58 | 21.54 | 7.07 | 11.11 | 25.26 | 25.55 | 1300 | 0.3 | 0.32 | 0.35
4.67 | 65.35 | 3.65 | 1.59 | 0.67 | 22 | 1.74 | 93.93 | 2.64 | 1.28 | 55.12 | 21.54 | 6.20 | 11.11 | 23.51 | 25.07 | 1290 | 0.34 | 0.37 | 0.34
4.74 | 64.83 | 3.66 | 1.58 | 0.5 | 22.3 | 1.52 | 91.95 | 2.65 | 1.30 | 51.13 | 25.40 | 6.37 | 11.14 | 23.87 | 25.12 | 1290 | 0.33 | 0.37 | 0.35
4.84 | 65.76 | 3.63 | 1.56 | 0.37 | 21.74 | 2.89 | 95.25 | 2.57 | 1.33 | 52.97 | 22.41 | 6.68 | 11.05 | 24.41 | 25.19 | 1310 | 0.36 | 0.38 | 0.33
4.88 | 65.63 | 3.69 | 1.59 | 0.34 | 21.96 | 2.66 | 94.10 | 2.56 | 1.32 | 51.35 | 24.26 | 6.69 | 11.23 | 24.61 | 25.44 | 1270 | 0.28 | 0.34 | 0.35
4.93 | 65.22 | 3.66 | 1.59 | 0.29 | 22.28 | 1.57 | 92.28 | 2.59 | 1.35 | 51.39 | 25.15 | 6.87 | 11.14 | 24.88 | 25.48 | 1290 | 0.31 | 0.34 | 0.35
4.82 | 64.95 | 3.61 | 1.61 | 0.22 | 22.56 | 1.72 | 91.10 | 2.68 | 1.34 | 48.37 | 28.23 | 6.66 | 10.99 | 24.31 | 24.99 | 1260 | 0.29 | 0.32 | 0.35
4.85 | 64.6 | 3.68 | 1.62 | 0.31 | 22.68 | 1.48 | 90.08 | 2.66 | 1.32 | 46.70 | 29.83 | 6.63 | 11.20 | 24.45 | 25.33 | 1280 | 0.33 | 0.34 | 0.35
4.81 | 64.58 | 3.62 | 1.59 | 0.47 | 22.74 | 1.12 | 89.95 | 2.70 | 1.33 | 47.99 | 29.04 | 6.62 | 11.02 | 24.26 | 25.21 | 1290 | 0.27 | 0.36 | 0.35
4.85 | 64.61 | 3.66 | 1.62 | 0.48 | 22.39 | 1.68 | 91.14 | 2.63 | 1.33 | 48.16 | 27.90 | 6.66 | 11.14 | 24.46 | 25.46 | 1240 | 0.36 | 0.35 | 0.35
4.61 | 65.15 | 3.52 | 1.57 | 0.47 | 22.24 | 1.82 | 92.95 | 2.74 | 1.31 | 52.74 | 24.02 | 6.26 | 10.71 | 23.23 | 24.38 | 1270 | 0.34 | 0.37 | 0.33
4.92 | 65.04 | 3.63 | 1.58 | 0.29 | 22.86 | 1.12 | 89.99 | 2.67 | 1.36 | 48.19 | 29.22 | 6.90 | 11.05 | 24.84 | 25.37 | 1320 | 0.3 | 0.34 | 0.35
4.67 | 65.19 | 3.52 | 1.56 | 0.33 | 22.62 | 1.26 | 91.52 | 2.76 | 1.33 | 51.90 | 25.75 | 6.42 | 10.71 | 23.55 | 24.41 | 1340 | 0.31 | 0.35 | 0.34
4.85 | 64.74 | 3.66 | 1.56 | 0.27 | 22.58 | 1.12 | 90.64 | 2.65 | 1.33 | 49.53 | 27.42 | 6.66 | 11.14 | 24.46 | 25.19 | 1350 | 0.31 | 0.34 | 0.34
4.71 | 65.09 | 3.54 | 1.57 | 0.61 | 22.24 | 1.62 | 92.69 | 2.70 | 1.33 | 52.61 | 24.11 | 6.49 | 10.77 | 23.76 | 24.86 | 1270 | 0.32 | 0.37 | 0.34
4.79 | 64.57 | 3.57 | 1.59 | 0.52 | 22.45 | 1.18 | 91.04 | 2.69 | 1.34 | 50.11 | 26.60 | 6.65 | 10.86 | 24.17 | 25.09 | 1200 | 0.31 | 0.35 | 0.34
4.71 | 64.7 | 3.53 | 1.56 | 0.51 | 22.26 | 1.51 | 92.07 | 2.70 | 1.33 | 51.34 | 25.13 | 6.51 | 10.74 | 23.76 | 24.73 | 1260 | 0.31 | 0.35 | 0.34
4.83 | 65.01 | 3.5 | 1.57 | 0.36 | 22.64 | 1.23 | 90.97 | 2.72 | 1.38 | 50.09 | 27.17 | 6.88 | 10.65 | 24.41 | 24.88 | 1290 | 0.34 | 0.38 | 0.33
4.92 | 64.75 | 3.57 | 1.6 | 0.3 | 22.79 | 1.18 | 89.88 | 2.68 | 1.38 | 47.39 | 29.63 | 7.00 | 10.86 | 24.86 | 25.27 | 1320 | 0.29 | 0.36 | 0.33
4.86 | 64.61 | 3.63 | 1.6 | 0.37 | 22.68 | 1.23 | 90.12 | 2.67 | 1.34 | 47.77 | 29.03 | 6.74 | 11.05 | 24.52 | 25.29 | 1280 | 0.31 | 0.36 | 0.34
4.9 | 65.12 | 3.61 | 1.64 | 0.24 | 22.39 | 1.64 | 91.82 | 2.63 | 1.36 | 50.14 | 26.41 | 6.88 | 10.99 | 24.74 | 25.28 | 1260 | 0.33 | 0.36 | 0.34
5.03 | 64.54 | 3.67 | 1.62 | 0.38 | 22.62 | 1.18 | 89.94 | 2.60 | 1.37 | 46.94 | 29.48 | 7.12 | 11.17 | 25.41 | 25.91 | 1280 | 0.32 | 0.41 | 0.33
4.99 | 64.48 | 3.69 | 1.62 | 0.41 | 22.47 | 1.12 | 90.43 | 2.59 | 1.35 | 48.32 | 28.01 | 6.98 | 11.23 | 25.19 | 25.87 | 1250 | 0.33 | 0.41 | 0.33
4.86 | 65.16 | 3.6 | 1.56 | 0.47 | 21.67 | 2.66 | 94.64 | 2.56 | 1.35 | 51.90 | 23.01 | 6.79 | 10.95 | 24.53 | 25.29 | 1240 | 0.33 | 0.43 | 0.32
4.97 | 64.99 | 3.64 | 1.61 | 0.37 | 22.46 | 1.26 | 91.26 | 2.61 | 1.37 | 50.11 | 26.63 | 7.01 | 11.08 | 25.10 | 25.65 | 1250 | 0.32 | 0.39 | 0.33
5 | 64.67 | 3.62 | 1.6 | 0.3 | 22.7 | 1.06 | 89.93 | 2.63 | 1.38 | 47.62 | 29.19 | 7.12 | 11.02 | 25.27 | 25.61 | 1300 | 0.32 | 0.37 | 0.33
4.91 | 65.25 | 3.59 | 1.59 | 0.25 | 22.35 | 1.52 | 92.15 | 2.63 | 1.37 | 51.42 | 25.33 | 6.94 | 10.92 | 24.80 | 25.22 | 1340 | 0.3 | 0.36 | 0.33
4.97 | 65.06 | 3.59 | 1.59 | 0.2 | 22.35 | 1.79 | 91.79 | 2.61 | 1.38 | 49.15 | 27.04 | 7.10 | 10.92 | 25.12 | 25.35 | 1250 | 0.3 | 0.36 | 0.33
4.78 | 65.28 | 3.51 | 1.59 | 0.41 | 22.15 | 2.24 | 93.21 | 2.67 | 1.36 | 51.12 | 24.98 | 6.73 | 10.68 | 24.14 | 24.82 | 1260 | 0.32 | 0.39 | 0.33
4.78 | 65.43 | 3.53 | 1.59 | 0.27 | 22.28 | 2.02 | 92.92 | 2.68 | 1.35 | 51.61 | 24.99 | 6.69 | 10.74 | 24.13 | 24.73 | 1290 | 0.28 | 0.36 | 0.32
4.97 | 65.24 | 3.63 | 1.62 | 0.34 | 22.18 | 1.96 | 92.63 | 2.58 | 1.37 | 50.42 | 25.59 | 7.03 | 11.05 | 25.10 | 25.61 | 1250 | 0.32 | 0.38 | 0.33
4.92 | 65.28 | 3.62 | 1.62 | 0.34 | 21.88 | 2.24 | 93.90 | 2.56 | 1.36 | 52.07 | 23.49 | 6.91 | 11.02 | 24.84 | 25.44 | 1230 | 0.34 | 0.38 | 0.33
4.96 | 65.03 | 3.63 | 1.64 | 0.25 | 22.16 | 1.82 | 92.43 | 2.58 | 1.37 | 50.36 | 25.59 | 7.00 | 11.05 | 25.05 | 25.51 | 1250 | 0.39 | 0.39 | 0.33
4.94 | 65.73 | 3.65 | 1.61 | 0.32 | 21.27 | 2.8 | 96.87 | 2.48 | 1.35 | 56.09 | 18.71 | 6.92 | 11.11 | 24.94 | 25.53 | 1240 | 0.36 | 0.38 | 0.32
4.97 | 65.62 | 3.67 | 1.56 | 0.38 | 21.39 | 2.86 | 96.16 | 2.48 | 1.35 | 54.25 | 20.44 | 6.96 | 11.17 | 25.09 | 25.68 | 1180 | 0.36 | 0.39 | 0.36
4.92 | 65.58 | 3.65 | 1.57 | 0.38 | 21.77 | 2.75 | 94.72 | 2.54 | 1.35 | 52.01 | 23.22 | 6.86 | 11.11 | 24.83 | 25.49 | 1160 | 0.32 | 0.38 | 0.33
4.92 | 65.21 | 3.63 | 1.57 | 0.32 | 22.08 | 1.9 | 93.04 | 2.58 | 1.36 | 51.64 | 24.39 | 6.90 | 11.05 | 24.84 | 25.39 | 1270 | 0.33 | 0.37 | 0.33
4.95 | 64.86 | 3.69 | 1.63 | 0.29 | 22.08 | 1.82 | 92.44 | 2.56 | 1.34 | 50.25 | 25.43 | 6.87 | 11.23 | 24.98 | 25.64 | 1200 | 0.4 | 0.41 | 0.33
5.13 | 64.68 | 3.76 | 1.63 | 0.32 | 22.52 | 1.48 | 90.26 | 2.53 | 1.36 | 46.25 | 29.71 | 7.23 | 11.44 | 25.91 | 26.36 | 1280 | 0.35 | 0.41 | 0.34
5.06 | 64.43 | 3.65 | 1.62 | 0.48 | 22.37 | 1.34 | 90.64 | 2.57 | 1.39 | 47.57 | 28.29 | 7.23 | 11.11 | 25.57 | 26.06 | 1290 | 0.36 | 0.41 | 0.33
4.95 | 65.18 | 3.53 | 1.63 | 0.44 | 22.29 | 1.79 | 92.26 | 2.63 | 1.40 | 50.31 | 25.99 | 7.14 | 10.74 | 25.03 | 25.44 | 1300 | 0.37 | 0.4 | 0.33
4.78 | 65.57 | 3.52 | 1.64 | 0.27 | 22.09 | 1.96 | 93.84 | 2.66 | 1.36 | 53.88 | 22.73 | 6.71 | 10.71 | 24.13 | 24.76 | 1290 | 0.36 | 0.38 | 0.32
4.78 | 65.25 | 3.57 | 1.64 | 0.36 | 22.02 | 1.82 | 93.60 | 2.64 | 1.34 | 53.61 | 22.73 | 6.63 | 10.86 | 24.12 | 24.96 | 1290 | 0.34 | 0.38 | 0.32
4.8 | 65.18 | 3.6 | 1.63 | 0.22 | 22.23 | 1.74 | 92.66 | 2.65 | 1.33 | 51.88 | 24.64 | 6.63 | 10.95 | 24.21 | 24.93 | 1280 | 0.3 | 0.37 | 0.32
4.74 | 65.49 | 3.52 | 1.64 | 0.23 | 22.47 | 1.68 | 92.38 | 2.72 | 1.35 | 52.08 | 25.18 | 6.61 | 10.71 | 23.92 | 24.60 | 1300 | 0.27 | 0.35 | 0.32
4.79 | 66.15 | 3.55 | 1.61 | 0.26 | 21.71 | 2.52 | 96.09 | 2.60 | 1.35 | 56.74 | 19.48 | 6.69 | 10.80 | 24.18 | 24.81 | 1310 | 0.28 | 0.34 | 0.32
4.82 | 65.46 | 3.62 | 1.56 | 0.43 | 21.63 | 2.68 | 95.28 | 2.56 | 1.33 | 53.59 | 21.63 | 6.65 | 11.02 | 24.31 | 25.17 | 1260 | 0.31 | 0.4 | 0.32
4.85 | 64.99 | 3.61 | 1.61 | 0.36 | 22.36 | 1.85 | 91.83 | 2.64 | 1.34 | 49.32 | 26.94 | 6.74 | 10.99 | 24.47 | 25.22 | 1300 | 0.26 | 0.37 | 0.32
4.74 | 64.09 | 3.67 | 1.57 | 0.36 | 21.75 | 1.73 | 92.92 | 2.59 | 1.29 | 51.43 | 23.60 | 6.35 | 11.17 | 23.87 | 24.99 | 1310 | 0.33 | 0.39 | 0.33
4.98 | 64.92 | 3.72 | 1.66 | 0.25 | 22.59 | 1.4 | 90.61 | 2.60 | 1.34 | 48.09 | 28.53 | 6.90 | 11.32 | 25.13 | 25.79 | 1310 | 0.26 | 0.38 | 0.33
4.75 | 64.63 | 3.6 | 1.58 | 0.44 | 21.93 | 1.48 | 93.07 | 2.63 | 1.32 | 53.31 | 22.70 | 6.50 | 10.95 | 23.95 | 24.95 | 1320 | 0.28 | 0.43 | 0.33
4.8 | 64.98 | 3.55 | 1.61 | 0.48 | 21.86 | 2.04 | 93.80 | 2.62 | 1.35 | 52.73 | 22.94 | 6.71 | 10.80 | 24.23 | 25.06 | 1240 | 0.4 | 0.42 | 0.32
4.8 | 65.81 | 3.44 | 1.52 | 0.31 | 22.47 | 2.48 | 92.81 | 2.73 | 1.40 | 49.83 | 26.87 | 6.90 | 10.47 | 24.27 | 24.56 | 1240 | 0.32 | 0.36 | 0.31
4.63 | 65.33 | 3.25 | 1.4 | 0.26 | 22.99 | 2.04 | 90.69 | 2.92 | 1.42 | 47.13 | 30.40 | 6.77 | 9.89 | 23.43 | 23.47 | 1270 | 0.32 | 0.28 | 0.32
4.81 | 64.97 | 3.36 | 1.39 | 0.3 | 22.79 | 1.18 | 90.53 | 2.79 | 1.43 | 49.32 | 28.17 | 7.06 | 10.22 | 24.35 | 24.27 | 1240 | 0.39 | 0.29 | 0.32
4.69 | 65.42 | 3.62 | 1.35 | 0.31 | 22.58 | 1.35 | 91.88 | 2.72 | 1.30 | 52.49 | 25.18 | 6.30 | 11.02 | 23.62 | 24.46 | 1260 | 0.34 | 0.27 | 0.33
4.74 | 65.19 | 3.54 | 1.35 | 0.33 | 22.46 | 1.6 | 91.98 | 2.71 | 1.34 | 51.23 | 25.79 | 6.57 | 10.77 | 23.91 | 24.45 | 1240 | 0.42 | 0.38 | 0.33
4.84 | 64.91 | 3.62 | 1.34 | 0.28 | 22.58 | 1.46 | 90.93 | 2.67 | 1.34 | 48.96 | 27.84 | 6.70 | 11.02 | 24.42 | 24.86 | 1290 | 0.4 | 0.28 | 0.33
4.93 | 66.58 | 3.6 | 1.36 | 0.29 | 21.5 | 2.04 | 97.26 | 2.52 | 1.37 | 61.03 | 15.64 | 6.97 | 10.95 | 24.90 | 25.11 | 1300 | 0.38 | 0.29 | 0.31
4.74 | 66.05 | 3.57 | 1.4 | 0.45 | 21.62 | 2.24 | 96.36 | 2.60 | 1.33 | 58.47 | 17.92 | 6.52 | 10.86 | 23.90 | 24.69 | 1290 | 0.4 | 0.32 | 0.32
4.88 | 65.43 | 3.88 | 1.39 | 0.28 | 22.21 | 2.68 | 92.72 | 2.54 | 1.26 | 48.28 | 27.29 | 6.37 | 11.81 | 24.54 | 25.60 | 1290 | 0.37 | 0.29 | 0.34
4.83 | 64.66 | 3.73 | 1.35 | 0.22 | 22.67 | 1.48 | 90.19 | 2.65 | 1.29 | 47.09 | 29.51 | 6.49 | 11.35 | 24.33 | 25.02 | 1320 | 0.37 | 0.28 | 0.33
4.78 | 64.98 | 3.62 | 1.34 | 0.31 | 22.91 | 1.12 | 89.95 | 2.73 | 1.32 | 48.52 | 29.12 | 6.54 | 11.02 | 24.10 | 24.72 | 1340 | 0.32 | 0.28 | 0.33
4.7 | 63.92 | 3.62 | 1.34 | 0.84 | 22.63 | 1.82 | 89.58 | 2.72 | 1.30 | 44.02 | 31.71 | 6.33 | 11.02 | 23.68 | 25.01 | 1240 | 0.59 | 0.37 | 0.33
4.69 | 64.58 | 3.61 | 1.33 | 0.4 | 22.53 | 1.4 | 90.88 | 2.71 | 1.30 | 49.26 | 27.47 | 6.32 | 10.99 | 23.63 | 24.51 | 1280 | 0.39 | 0.29 | 0.32
4.65 | 64.8 | 3.61 | 1.32 | 0.39 | 22.41 | 1.68 | 91.69 | 2.71 | 1.29 | 50.20 | 26.42 | 6.21 | 10.99 | 23.41 | 24.37 | 1260 | 0.44 | 0.31 | 0.32
4.5 | 65.44 | 3.38 | 1.32 | 0.33 | 22.6 | 1.96 | 92.33 | 2.87 | 1.33 | 51.56 | 25.94 | 6.21 | 10.29 | 22.70 | 23.36 | 1230 | 0.38 | 0.27 | 0.31
4.51 | 65.17 | 3.53 | 1.31 | 0.41 | 22.71 | 1.68 | 91.41 | 2.82 | 1.28 | 50.48 | 27.07 | 5.98 | 10.74 | 22.70 | 23.79 | 1270 | 0.39 | 0.28 | 0.32
4.8 | 64.62 | 3.77 | 1.32 | 0.31 | 22.44 | 1.12 | 90.96 | 2.62 | 1.27 | 50.28 | 26.45 | 6.34 | 11.47 | 24.15 | 25.08 | 1270 | 0.42 | 0.29 | 0.32
4.65 | 65.95 | 3.61 | 1.3 | 0.37 | 21.76 | 2.94 | 95.78 | 2.63 | 1.29 | 54.69 | 21.17 | 6.21 | 10.99 | 23.41 | 24.33 | 1310 | 0.36 | 0.27 | 0.31
4.81 | 65.7 | 3.71 | 1.33 | 0.27 | 22.04 | 3.02 | 94.00 | 2.59 | 1.30 | 50.00 | 25.51 | 6.47 | 11.29 | 24.23 | 24.95 | 1270 | 0.36 | 0.28 | 0.32
4.72 | 65.21 | 3.72 | 1.34 | 0.25 | 22.29 | 1.68 | 92.50 | 2.64 | 1.27 | 52.15 | 24.60 | 6.21 | 11.32 | 23.75 | 24.70 | 1290 | 0.35 | 0.27 | 0.32
4.7 | 65.23 | 3.69 | 1.34 | 0.31 | 22.33 | 1.72 | 92.44 | 2.66 | 1.27 | 51.95 | 24.88 | 6.21 | 11.23 | 23.65 | 24.63 | 1270 | 0.39 | 0.29 | 0.32
4.64 | 65.16 | 3.7 | 1.44 | 0.24 | 22.46 | 1.92 | 91.95 | 2.69 | 1.25 | 50.25 | 26.53 | 6.04 | 11.26 | 23.33 | 24.51 | 1250 | 0.38 | 0.28 | 0.32
4.76 | 64.6 | 3.73 | 1.34 | 0.31 | 22.58 | 1.4 | 90.53 | 2.66 | 1.28 | 48.32 | 28.32 | 6.30 | 11.35 | 23.96 | 24.90 | 1300 | 0.43 | 0.29 | 0.33
4.7 | 65.01 | 3.71 | 1.33 | 0.37 | 22.48 | 1.68 | 91.57 | 2.67 | 1.27 | 50.04 | 26.74 | 6.18 | 11.29 | 23.64 | 24.73 | 1290 | 0.41 | 0.29 | 0.33
4.74 | 65.18 | 3.71 | 1.35 | 0.26 | 22.43 | 1.82 | 91.93 | 2.65 | 1.28 | 50.28 | 26.42 | 6.28 | 11.29 | 23.86 | 24.76 | 1250 | 0.43 | 0.29 | 0.32
4.65 | 65.09 | 3.62 | 1.34 | 0.37 | 22.43 | 1.74 | 92.02 | 2.71 | 1.28 | 50.97 | 25.90 | 6.20 | 11.02 | 23.41 | 24.39 | 1260 | 0.44 | 0.31 | 0.31
4.68 | 65.07 | 3.61 | 1.33 | 0.24 | 22.43 | 1.9 | 91.95 | 2.71 | 1.30 | 50.05 | 26.59 | 6.29 | 10.99 | 23.57 | 24.32 | 1250 | 0.4 | 0.28 | 0.32
4.5 | 65.19 | 3.51 | 1.37 | 0.43 | 22.28 | 2.32 | 93.04 | 2.78 | 1.28 | 51.32 | 25.20 | 5.99 | 10.68 | 22.65 | 23.80 | 1270 | 0.47 | 0.29 | 0.31
4.45 | 65.5 | 3.54 | 1.35 | 0.38 | 22.17 | 2.68 | 93.95 | 2.77 | 1.26 | 52.25 | 24.19 | 5.80 | 10.77 | 22.38 | 23.65 | 1250 | 0.38 | 0.29 | 0.31
4.68 | 65.78 | 3.68 | 1.35 | 0.31 | 21.72 | 2.88 | 95.58 | 2.60 | 1.27 | 54.25 | 21.39 | 6.18 | 11.20 | 23.55 | 24.56 | 1260 | 0.38 | 0.29 | 0.31
4.68 | 66.21 | 3.65 | 1.34 | 0.38 | 21.36 | 3.36 | 97.66 | 2.56 | 1.28 | 56.82 | 18.42 | 6.23 | 11.11 | 23.56 | 24.56 | 1220 | 0.4 | 0.28 | 0.31
4.74 | 65.53 | 3.71 | 1.35 | 0.28 | 22.01 | 2.52 | 93.98 | 2.60 | 1.28 | 52.05 | 23.88 | 6.28 | 11.29 | 23.86 | 24.78 | 1230 | 0.35 | 0.29 | 0.32
4.76 | 65.44 | 3.74 | 1.36 | 0.27 | 22.2 | 1.74 | 93.08 | 2.61 | 1.27 | 53.23 | 23.53 | 6.29 | 11.38 | 23.95 | 24.90 | 1300 | 0.37 | 0.29 | 0.32
4.61 | 65.39 | 3.54 | 1.35 | 0.3 | 21.96 | 2.66 | 94.33 | 2.69 | 1.30 | 52.40 | 23.47 | 6.23 | 10.77 | 23.23 | 24.04 | 1250 | 0.44 | 0.31 | 0.31
4.69 | 65.49 | 3.76 | 1.44 | 0.17 | 22.6 | 1.54 | 91.78 | 2.67 | 1.25 | 51.65 | 25.87 | 6.07 | 11.44 | 23.57 | 24.72 | 1310 | 0.29 | 0.29 | 0.32
4.6 | 65.01 | 3.65 | 1.47 | 0.26 | 22.41 | 1.91 | 92.03 | 2.72 | 1.26 | 50.40 | 26.27 | 6.01 | 11.11 | 23.14 | 24.33 | 1350 | 0.34 | 0.35 | 0.31
4.61 | 65.4 | 3.63 | 1.51 | 0.3 | 22.24 | 2.41 | 93.21 | 2.70 | 1.27 | 51.20 | 25.18 | 6.07 | 11.05 | 23.20 | 24.40 | 1290 | 0.39 | 0.37 | 0.31
4.68 | 64.96 | 3.69 | 1.5 | 0.33 | 22.44 | 1.54 | 91.69 | 2.68 | 1.27 | 50.88 | 26.00 | 6.16 | 11.23 | 23.55 | 24.75 | 1320 | 0.38 | 0.37 | 0.31
4.61 | 64.09 | 3.69 | 1.5 | 0.4 | 22.82 | 1.12 | 89.23 | 2.75 | 1.25 | 46.63 | 30.29 | 5.97 | 11.23 | 23.17 | 24.62 | 1300 | 0.44 | 0.39 | 0.31
4.49 | 63.46 | 3.78 | 1.48 | 0.41 | 22.14 | 1.12 | 90.87 | 2.68 | 1.19 | 49.91 | 25.87 | 5.50 | 11.50 | 22.51 | 24.45 | 1310 | 0.37 | 0.41 | 0.31
4.65 | 64.97 | 3.68 | 1.44 | 0.27 | 22.35 | 1.24 | 92.09 | 2.68 | 1.26 | 53.04 | 24.11 | 6.10 | 11.20 | 23.39 | 24.52 | 1370 | 0.38 | 0.34 | 0.31
4.7 | 65.18 | 3.76 | 1.46 | 0.25 | 22.19 | 1.36 | 92.83 | 2.62 | 1.25 | 54.17 | 22.80 | 6.09 | 11.44 | 23.63 | 24.85 | 1360 | 0.38 | 0.36 | 0.31
4.57 | 65.35 | 3.65 | 1.48 | 0.37 | 22.05 | 1.74 | 93.90 | 2.68 | 1.25 | 55.41 | 21.46 | 5.93 | 11.11 | 22.98 | 24.36 | 1330 | 0.34 | 0.37 | 0.31
4.58 | 65.15 | 3.66 | 1.5 | 0.26 | 22.39 | 1.68 | 92.32 | 2.72 | 1.25 | 52.18 | 24.87 | 5.94 | 11.14 | 23.03 | 24.32 | 1320 | 0.36 | 0.36 | 0.31
4.45 | 64.92 | 3.61 | 1.49 | 0.48 | 22.47 | 1.4 | 91.95 | 2.79 | 1.23 | 52.72 | 24.70 | 5.68 | 10.99 | 22.35 | 24.04 | 1350 | 0.32 | 0.36 | 0.31
4.65 | 64.8 | 3.75 | 1.48 | 0.49 | 22.36 | 1.26 | 91.75 | 2.66 | 1.24 | 52.09 | 24.85 | 5.98 | 11.41 | 23.37 | 24.94 | 1360 | 0.35 | 0.38 | 0.31
4.55 | 64.6 | 3.71 | 1.49 | 0.58 | 22.39 | 1.35 | 91.55 | 2.71 | 1.23 | 51.41 | 25.45 | 5.78 | 11.29 | 22.85 | 24.65 | 1330 | 0.38 | 0.4 | 0.31
4.65 | 64.2 | 3.77 | 1.49 | 0.6 | 22.59 | 0.95 | 90.06 | 2.68 | 1.23 | 49.13 | 27.74 | 5.94 | 11.47 | 23.36 | 25.10 | 1310 | 0.38 | 0.41 | 0.32
4.57 | 64.43 | 3.71 | 1.52 | 0.59 | 22.31 | 1.26 | 91.57 | 2.69 | 1.23 | 51.56 | 25.11 | 5.83 | 11.29 | 22.96 | 24.75 | 1270 | 0.39 | 0.41 | 0.31
4.64 | 64.47 | 3.73 | 1.49 | 0.3 | 22.41 | 1.15 | 91.14 | 2.68 | 1.24 | 50.91 | 25.89 | 5.98 | 11.35 | 23.32 | 24.68 | 1290 | 0.35 | 0.38 | 0.32
4.72 | 63.79 | 3.78 | 1.51 | 0.37 | 22.72 | 0.84 | 88.92 | 2.67 | 1.25 | 46.44 | 30.15 | 6.11 | 11.50 | 23.73 | 25.12 | 1300 | 0.41 | 0.4 | 0.32
4.75 | 63.76 | 3.77 | 1.51 | 0.39 | 22.8 | 1.24 | 88.57 | 2.68 | 1.26 | 43.89 | 32.30 | 6.21 | 11.47 | 23.89 | 25.21 | 1330 | 0.39 | 0.39 | 0.32
4.58 | 64.52 | 3.69 | 1.5 | 0.42 | 22.55 | 1.36 | 90.83 | 2.73 | 1.24 | 49.65 | 27.23 | 5.89 | 11.23 | 23.02 | 24.55 | 1310 | 0.38 | 0.4 | 0.31
4.78 | 64.45 | 3.76 | 1.51 | 0.12 | 22.58 | 0.84 | 90.26 | 2.64 | 1.27 | 49.81 | 27.20 | 6.31 | 11.44 | 24.05 | 25.00 | 1310 | 0.34 | 0.38 | 0.32
4.7 | 64.77 | 3.66 | 1.51 | 0.16 | 22.61 | 1.4 | 90.81 | 2.70 | 1.28 | 49.29 | 27.68 | 6.26 | 11.14 | 23.66 | 24.59 | 1270 | 0.32 | 0.36 | 0.32
4.58 | 64.59 | 3.69 | 1.47 | 0.2 | 22.1 | 1.88 | 92.57 | 2.67 | 1.24 | 51.24 | 24.75 | 5.89 | 11.23 | 23.02 | 24.30 | 1290 | 0.3 | 0.34 | 0.31
4.86 | 65.37 | 3.77 | 1.52 | 0.33 | 21.47 | 2.75 | 95.57 | 2.49 | 1.29 | 53.67 | 21.11 | 6.50 | 11.47 | 24.47 | 25.48 | 1250 | 0.32 | 0.37 | 0.32
4.91 | 66.1 | 3.71 | 1.48 | 0.6 | 21.08 | 3.59 | 98.18 | 2.45 | 1.32 | 55.94 | 18.28 | 6.73 | 11.29 | 24.76 | 25.73 | 1310 | 0.38 | 0.42 | 0.31
4.97 | 66.24 | 3.67 | 1.5 | 0.3 | 21.42 | 2.8 | 96.95 | 2.48 | 1.35 | 56.79 | 18.61 | 6.96 | 11.17 | 25.09 | 25.54 | 1360 | 0.29 | 0.36 | 0.32
4.67 | 64.76 | 3.7 | 1.49 | 0.33 | 22.06 | 2.24 | 92.81 | 2.64 | 1.26 | 50.15 | 25.45 | 6.12 | 11.26 | 23.49 | 24.74 | 1320 | 0.34 | 0.38 | 0.32
4.79 | 65.58 | 3.69 | 1.51 | 0.31 | 21.54 | 2.8 | 95.80 | 2.54 | 1.30 | 54.37 | 20.78 | 6.45 | 11.23 | 24.13 | 25.07 | 1280 | 0.32 | 0.37 | 0.31
4.64 | 64.35 | 3.36 | 1.52 | 0.43 | 22.43 | 1.4 | 91.20 | 2.80 | 1.38 | 49.78 | 26.79 | 6.61 | 10.22 | 23.45 | 24.03 | 1300 | 0.38 | 0.39 | 0.31
4.65 | 64.25 | 3.43 | 1.5 | 0.34 | 22.27 | 1.46 | 91.57 | 2.76 | 1.36 | 50.18 | 26.04 | 6.52 | 10.44 | 23.48 | 24.10 | 1250 | 0.39 | 0.39 | 0.31
4.69 | 65.07 | 3.68 | 1.49 | 0.33 | 22.11 | 1.91 | 93.05 | 2.64 | 1.27 | 52.27 | 24.00 | 6.20 | 11.20 | 23.60 | 24.75 | 1300 | 0.35 | 0.37 | 0.32
4.67 | 64.95 | 3.73 | 1.49 | 0.39 | 22.08 | 1.54 | 92.98 | 2.63 | 1.25 | 53.58 | 22.92 | 6.06 | 11.35 | 23.48 | 24.86 | 1260 | 0.35 | 0.38 | 0.32
4.48 | 64.79 | 3.72 | 1.43 | 0.39 | 21.43 | 2.75 | 95.56 | 2.61 | 1.20 | 54.24 | 20.57 | 5.58 | 11.32 | 22.48 | 24.22 | 1230 | 0.35 | 0.37 | 0.31
4.68 | 64.86 | 3.28 | 1.54 | 0.18 | 22.61 | 1.68 | 91.28 | 2.84 | 1.43 | 49.19 | 27.75 | 6.85 | 9.98 | 23.69 | 23.74 | 1300 | 0.31 | 0.37 | 0.3
4.9 | 65.7 | 3.4 | 1.51 | 0.24 | 21.65 | 2.52 | 95.62 | 2.61 | 1.44 | 54.84 | 20.74 | 7.23 | 10.35 | 24.81 | 24.69 | 1310 | 0.33 | 0.37 | 0.31
4.73 | 66.19 | 3.32 | 1.5 | 0.18 | 21.78 | 2.88 | 96.18 | 2.71 | 1.42 | 55.64 | 20.51 | 6.92 | 10.10 | 23.94 | 23.94 | 1270 | 0.28 | 0.35 | 0.3
4.56 | 63.79 | 6.18 | 1.38 | 0.45 | 21.32 | 1.12 | 92.20 | 1.99 | 0.74 | 53.58 | 20.74 | 1.63 | 18.81 | 22.06 | 29.88 | 1350 | 0.38 | 0.41 | 0.34
4.45 | 63.98 | 6.81 | 1.37 | 0.44 | 20.72 | 1.54 | 94.39 | 1.84 | 0.65 | 57.05 | 16.41 | 0.27 | 20.72 | 21.26 | 30.92 | 1280 | 0.38 | 0.39 | 0.33
4.47 | 63.84 | 5.72 | 1.37 | 0.48 | 21.59 | 0.84 | 91.81 | 2.12 | 0.78 | 54.14 | 21.10 | 2.17 | 17.41 | 21.74 | 28.62 | 1380 | 0.38 | 0.42 | 0.31
4.54 | 63.93 | 5.48 | 1.39 | 0.34 | 22.06 | 0.56 | 90.32 | 2.20 | 0.83 | 51.94 | 24.10 | 2.76 | 16.68 | 22.19 | 28.18 | 1390 | 0.35 | 0.39 | 0.31
4.35 | 63.55 | 6.05 | 1.36 | 0.33 | 21.67 | 0.95 | 91.01 | 2.08 | 0.72 | 52.23 | 22.76 | 1.29 | 18.41 | 20.99 | 28.83 | 1300 | 0.36 | 0.37 | 0.3
4.67 | 64.03 | 6.2 | 1.4 | 0.43 | 21.65 | 1.06 | 91.14 | 1.99 | 0.75 | 51.53 | 23.24 | 1.89 | 18.87 | 22.64 | 30.25 | 1260 | 0.43 | 0.41 | 0.29
4.61 | 64.01 | 6.16 | 1.38 | 0.45 | 21.49 | 1.01 | 91.83 | 2.00 | 0.75 | 53.33 | 21.42 | 1.79 | 18.74 | 22.33 | 29.98 | 1270 | 0.38 | 0.39 | 0.3
4.75 | 66.45 | 5.76 | 1.41 | 0.42 | 21.2 | 1.79 | 96.58 | 2.02 | 0.82 | 61.92 | 14.11 | 2.84 | 17.53 | 23.21 | 29.51 | 1240 | 0.37 | 0.39 | 0.29
4.72 | 65.81 | 5.89 | 1.41 | 0.45 | 21.69 | 1.34 | 93.71 | 2.04 | 0.80 | 57.44 | 18.90 | 2.54 | 17.92 | 23.01 | 29.74 | 1310 | 0.36 | 0.4 | 0.3
4.54 | 65.43 | 6.01 | 1.45 | 0.4 | 21.99 | 1.23 | 92.25 | 2.08 | 0.76 | 55.10 | 21.52 | 1.86 | 18.29 | 22.01 | 29.47 | 1300 | 0.34 | 0.37 | 0.3
4.48 | 65.83 | 5.71 | 1.41 | 0.43 | 21.8 | 1.32 | 93.87 | 2.14 | 0.78 | 58.63 | 18.31 | 2.21 | 17.38 | 21.80 | 28.62 | 1350 | 0.35 | 0.38 | 0.3
4.75 | 66.24 | 5.84 | 1.41 | 0.37 | 21.15 | 1.91 | 96.40 | 2.00 | 0.81 | 60.84 | 14.78 | 2.71 | 17.77 | 23.18 | 29.64 | 1340 | 0.36 | 0.39 | 0.029
4.6 | 64.16 | 6.18 | 1.42 | 0.41 | 22.16 | 0.56 | 89.63 | 2.06 | 0.74 | 50.72 | 25.32 | 1.73 | 18.81 | 22.27 | 30.00 | 1290 | 0.39 | 0.4 | 0.3
4.56 | 65.43 | 6.02 | 1.41 | 0.45 | 21.66 | 1.29 | 93.43 | 2.05 | 0.76 | 57.21 | 18.98 | 1.90 | 18.32 | 22.12 | 29.56 | 1330 | 0.37 | 0.38 | 0.3
4.63 | 64.65 | 6.21 | 1.42 | 0.45 | 21.85 | 0.98 | 91.35 | 2.02 | 0.75 | 53.11 | 22.62 | 1.76 | 18.90 | 22.42 | 30.19 | 1250 | 0.38 | 0.4 | 0.3
4.58 | 64.46 | 6.16 | 1.42 | 0.32 | 22.23 | 1.12 | 89.85 | 2.07 | 0.74 | 49.29 | 26.59 | 1.71 | 18.74 | 22.17 | 29.80 | 1300 | 0.36 | 0.38 | 0.3
4.63 | 64.32 | 6.42 | 1.42 | 0.22 | 22.12 | 0.84 | 89.75 | 2.00 | 0.72 | 49.99 | 25.75 | 1.41 | 19.54 | 22.35 | 30.42 | 1310 | 0.37 | 0.4 | 0.3
4.7 | 64.37 | 6.04 | 1.42 | 0.39 | 21.02 | 1.5 | 94.08 | 1.96 | 0.78 | 55.94 | 18.11 | 2.24 | 18.38 | 22.85 | 29.96 | 1250 | 0.42 | 0.44 | 0.31
4.88 | 65.12 | 6.01 | 1.43 | 0.44 | 20.89 | 1.62 | 95.41 | 1.92 | 0.81 | 58.32 | 15.94 | 2.76 | 18.29 | 23.81 | 30.49 | 1300 | 0.39 | 0.42 | 0.31
4.75 | 65.26 | 6.24 | 1.42 | 0.47 | 20.85 | 1.54 | 95.78 | 1.90 | 0.76 | 60.07 | 14.51 | 2.03 | 18.99 | 23.05 | 30.63 | 1310 | 0.44 | 0.44 | 0.3
4.6 | 65.29 | 6.28 | 1.41 | 0.63 | 20.85 | 1.9 | 96.04 | 1.92 | 0.73 | 59.68 | 14.80 | 1.56 | 19.11 | 22.24 | 30.43 | 1330 | 0.41 | 0.41 | 0.3
4.63 | 65.66 | 5.48 | 1.43 | 0.41 | 20.91 | 1.99 | 97.04 | 2.07 | 0.84 | 61.30 | 13.75 | 3.00 | 16.68 | 22.67 | 28.55 | 1320 | 0.43 | 0.43 | 0.3
4.59 | 65.58 | 5.92 | 1.4 | 0.51 | 21 | 1.8 | 96.22 | 2.00 | 0.78 | 60.71 | 14.46 | 2.15 | 18.01 | 22.31 | 29.47 | 1340 | 0.43 | 0.43 | 0.3
4.61 | 65.12 | 6.05 | 1.42 | 0.56 | 21.34 | 1.4 | 94.08 | 2.00 | 0.76 | 57.56 | 17.81 | 1.98 | 18.41 | 22.37 | 29.89 | 1370 | 0.41 | 0.42 | 0.3
4.56 | 64.64 | 6.29 | 1.42 | 0.55 | 21.23 | 1.12 | 93.68 | 1.96 | 0.72 | 57.57 | 17.48 | 1.44 | 19.14 | 22.02 | 30.26 | 1370 | 0.43 | 0.42 | 0.3
4.62 | 64.68 | 6.23 | 1.42 | 0.37 | 21.25 | 1.18 | 93.61 | 1.96 | 0.74 | 57.02 | 17.95 | 1.70 | 18.96 | 22.36 | 30.13 | 1370 | 0.39 | 0.41 | 0.3
4.62 | 64.62 | 6.28 | 1.44 | 0.38 | 21.32 | 0.84 | 93.22 | 1.96 | 0.74 | 57.56 | 17.75 | 1.62 | 19.11 | 22.34 | 30.27 | 1370 | 0.38 | 0.4 | 0.3
4.61 | 64.55 | 6.29 | 1.44 | 0.4 | 21.11 | 1.36 | 93.92 | 1.94 | 0.73 | 56.80 | 17.71 | 1.57 | 19.14 | 22.29 | 30.28 | 1270 | 0.41 | 0.4 | 0.3
4.6 | 64.97 | 5.75 | 1.44 | 0.46 | 21.05 | 1.52 | 95.27 | 2.03 | 0.80 | 59.16 | 15.77 | 2.46 | 17.50 | 22.42 | 29.12 | 1270 | 0.41 | 0.41 | 0.3
4.72 | 64.97 | 5.68 | 1.44 | 0.35 | 21.45 | 1.46 | 93.60 | 2.06 | 0.83 | 55.65 | 19.55 | 2.90 | 17.28 | 23.08 | 29.21 | 1340 | 0.34 | 0.38 | 0.3
4.58 | 65.16 | 5.81 | 1.43 | 0.38 | 21.45 | 1.26 | 93.98 | 2.06 | 0.79 | 58.00 | 17.79 | 2.31 | 17.68 | 22.29 | 29.10 | 1350 | 0.38 | 0.4 | 0.3
4.67 | 65.38 | 5.96 | 1.43 | 0.34 | 21.11 | 1.82 | 95.33 | 1.99 | 0.78 | 58.38 | 16.53 | 2.29 | 18.14 | 22.72 | 29.66 | 1380 | 0.36 | 0.4 | 0.31
4.61 | 65.48 | 5.87 | 1.41 | 0.41 | 20.91 | 2.1 | 96.44 | 2.00 | 0.79 | 59.70 | 14.96 | 2.28 | 17.86 | 22.43 | 29.33 | 1370 | 0.38 | 0.4 | 0.3
4.69 | 66.09 | 5.84 | 1.42 | 0.33 | 20.79 | 2.8 | 97.71 | 1.97 | 0.80 | 59.75 | 14.57 | 2.55 | 17.77 | 22.87 | 29.43 | 1360 | 0.39 | 0.41 | 0.3
4.66 | 65.02 | 5.79 | 1.46 | 0.35 | 21.23 | 1.4 | 94.51 | 2.03 | 0.80 | 58.02 | 17.14 | 2.55 | 17.62 | 22.72 | 29.30 | 1380 | 0.36 | 0.39 | 0.3
4.73 | 65.08 | 6.07 | 1.52 | 0.43 | 21.34 | 1.26 | 93.81 | 1.98 | 0.78 | 57.13 | 18.13 | 2.26 | 18.47 | 23.00 | 30.26 | 1340 | 0.34 | 0.36 | 0.31
4.62 | 65.14 | 5.82 | 1.45 | 0.3 | 21.12 | 1.68 | 95.15 | 2.02 | 0.79 | 58.43 | 16.51 | 2.40 | 17.71 | 22.50 | 29.18 | 1300 | 0.37 | 0.39 | 0.3
4.57 | 65.17 | 6.32 | 1.55 | 0.47 | 20.96 | 1.82 | 95.45 | 1.92 | 0.72 | 58.82 | 15.76 | 1.42 | 19.23 | 22.07 | 30.41 | 1340 | 0.34 | 0.39 | 0.3
4.64 | 64.27 | 6.24 | 1.56 | 0.42 | 21.28 | 1.12 | 92.86 | 1.96 | 0.74 | 55.22 | 19.40 | 1.74 | 18.99 | 22.46 | 30.40 | 1360 | 0.33 | 0.37 | 0.31
4.71 | 63.61 | 6.36 | 1.57 | 0.46 | 21.5 | 0.56 | 90.89 | 1.94 | 0.74 | 52.50 | 22.08 | 1.72 | 19.35 | 22.79 | 30.92 | 1420 | 0.32 | 0.36 | 0.31
4.46 | 65.24 | 5.78 | 1.49 | 0.44 | 21.11 | 1.68 | 95.64 | 2.06 | 0.77 | 60.05 | 15.27 | 2.04 | 17.59 | 21.67 | 28.80 | 1360 | 0.34 | 0.38 | 0.3
4.75 | 64.4 | 5.8 | 1.61 | 0.28 | 21.66 | 0.77 | 91.85 | 2.05 | 0.82 | 54.17 | 21.27 | 2.77 | 17.65 | 23.20 | 29.66 | 1330 | 0.27 | 0.36 | 0.32
4.7 | 64.89 | 5.55 | 1.6 | 0.31 | 21.53 | 1.04 | 93.32 | 2.10 | 0.85 | 56.75 | 18.96 | 3.06 | 16.89 | 23.02 | 28.99 | 1340 | 0.3 | 0.36 | 0.31
4.67 | 64.58 | 5.44 | 1.62 | 0.41 | 21.38 | 1.07 | 93.59 | 2.11 | 0.86 | 56.87 | 18.44 | 3.17 | 16.55 | 22.90 | 28.77 | 1200 | 0.32 | 0.38 | 0.3
4.68 | 64.91 | 5.42 | 1.63 | 0.39 | 21.42 | 1.15 | 93.92 | 2.12 | 0.86 | 57.54 | 18.05 | 3.23 | 16.49 | 22.96 | 28.75 | 1210 | 0.3 | 0.38 | 0.31
4.68 | 64.53 | 5.64 | 1.62 | 0.56 | 21.58 | 1.12 | 92.57 | 2.09 | 0.83 | 54.59 | 20.73 | 2.86 | 17.16 | 22.88 | 29.39 | 1290 | 0.33 | 0.4 | 0.3
4.72 | 64.75 | 5.45 | 1.62 | 0.43 | 21.54 | 0.56 | 93.14 | 2.12 | 0.87 | 58.07 | 17.99 | 3.29 | 16.58 | 23.16 | 28.96 | 1300 | 0.35 | 0.41 | 0.31
4.66 | 64.75 | 5.77 | 1.57 | 0.39 | 21.08 | 1.36 | 94.71 | 2.02 | 0.81 | 58.25 | 16.53 | 2.59 | 17.56 | 22.73 | 29.40 | 1360 | 0.33 | 0.39 | 0.31
4.71 | 64.93 | 5.68 | 1.62 | 0.52 | 21.15 | 1.46 | 94.70 | 2.04 | 0.83 | 57.84 | 17.05 | 2.87 | 17.28 | 23.03 | 29.53 | 1340 | 0.36 | 0.4 | 0.31
4.6 | 65.1 | 5.83 | 1.59 | 0.65 | 20.92 | 2.8 | 95.90 | 2.01 | 0.79 | 55.35 | 18.26 | 2.33 | 17.74 | 22.39 | 29.64 | 1220 | 0.37 | 0.42 | 0.31
4.58 | 65.77 | 5.67 | 1.6 | 0.25 | 21.29 | 1.74 | 95.60 | 2.08 | 0.81 | 59.94 | 15.86 | 2.54 | 17.25 | 22.34 | 28.84 | 1380 | 0.25 | 0.34 | 0.3
4.64 | 65.8 | 5.78 | 1.6 | 0.13 | 21.34 | 1.4 | 95.26 | 2.05 | 0.80 | 60.51 | 15.58 | 2.52 | 17.59 | 22.62 | 29.13 | 1420 | 0.26 | 0.36 | 0.3
4.58 | 65.49 | 5.73 | 1.6 | 0.28 | 21.29 | 1.68 | 95.14 | 2.06 | 0.80 | 58.96 | 16.60 | 2.44 | 17.44 | 22.32 | 29.00 | 1380 | 0.3 | 0.37 | 0.31
4.67 | 64.59 | 5.69 | 1.6 | 0.64 | 21.39 | 0.84 | 93.35 | 2.06 | 0.82 | 57.41 | 18.06 | 2.75 | 17.31 | 22.81 | 29.53 | 1340 | 0.33 | 0.41 | 0.31
4.64 | 65.12 | 5.73 | 1.61 | 0.43 | 21.18 | 1.23 | 94.93 | 2.04 | 0.81 | 59.72 | 15.72 | 2.60 | 17.44 | 22.64 | 29.33 | 1330 | 0.32 | 0.38 | 0.31
4.65 | 64.99 | 5.66 | 1.58 | 0.38 | 21.38 | 1.18 | 94.02 | 2.07 | 0.82 | 57.91 | 17.66 | 2.75 | 17.22 | 22.71 | 29.13 | 1330 | 0.31 | 0.36 | 0.31
4.65 | 66.05 | 5.62 | 1.55 | 0.26 | 20.83 | 2.61 | 97.77 | 2.03 | 0.83 | 60.64 | 14.02 | 2.81 | 17.10 | 22.73 | 28.89 | 1310 | 0.27 | 0.65 | 0.3
4.83 | 66.34 | 5.62 | 1.56 | 0.3 | 20.61 | 1.36 | 98.78 | 1.97 | 0.86 | 67.37 | 8.31 | 3.29 | 17.10 | 23.68 | 29.47 | 1400 | 0.29 | 0.37 | 0.31
4.72 | 65.37 | 5.64 | 1.59 | 0.41 | 21.17 | 1.52 | 95.28 | 2.04 | 0.84 | 59.22 | 16.06 | 2.97 | 17.16 | 23.09 | 29.33 | 1370 | 0.32 | 0.39 | 0.31
4.74 | 65.35 | 5.63 | 1.59 | 0.32 | 21.25 | 1.68 | 94.92 | 2.05 | 0.84 | 57.76 | 17.39 | 3.04 | 17.13 | 23.20 | 29.28 | 1380 | 0.32 | 0.4 | 0.31
4.73 | 65.44 | 5.64 | 1.58 | 0.37 | 21.19 | 1.42 | 95.29 | 2.04 | 0.84 | 59.70 | 15.76 | 2.99 | 17.16 | 23.15 | 29.31 | 1390 | 0.32 | 0.39 | 0.31
4.69 | 65.76 | 5.68 | 1.59 | 0.28 | 21.19 | 1.46 | 95.79 | 2.04 | 0.83 | 61.05 | 14.74 | 2.82 | 17.28 | 22.92 | 29.20 | 1370 | 0.29 | 0.36 | 0.31
4.66 | 65.57 | 5.68 | 1.58 | 0.3 | 21.06 | 1.62 | 96.07 | 2.04 | 0.82 | 60.81 | 14.55 | 2.74 | 17.28 | 22.76 | 29.12 | 1350 | 0.29 | 0.37 | 0.3
4.73 | 65.41 | 5.81 | 1.59 | 0.31 | 21.01 | 1.96 | 95.80 | 1.99 | 0.81 | 58.50 | 16.15 | 2.70 | 17.68 | 23.09 | 29.64 | 1250 | 0.31 | 0.37 | 0.31
4.86 | 65.55 | 5.4 | 1.49 | 0.35 | 20.87 | 2.24 | 96.71 | 2.03 | 0.90 | 58.71 | 15.59 | 3.74 | 16.43 | 23.92 | 29.06 | 1190 | 0.36 | 0.39 | 0.3
4.66 | 66.3 | 5.62 | 1.45 | 0.38 | 20.81 | 1.96 | 98.20 | 2.02 | 0.83 | 64.39 | 11.13 | 2.84 | 17.10 | 22.78 | 28.94 | 1320 | 0.32 | 0.35 | 0.3
4.85 | 64.83 | 5.44 | 1.52 | 0.27 | 21.48 | 1.52 | 93.28 | 2.09 | 0.89 | 54.08 | 20.83 | 3.65 | 16.55 | 23.85 | 29.07 | 1330 | 0.37 | 0.37 | 0.31
4.71 | 65.31 | 5.77 | 1.58 | 0.32 | 20.91 | 2.68 | 96.11 | 2.00 | 0.82 | 56.12 | 17.66 | 2.72 | 17.56 | 23.00 | 29.49 | 1260 | 0.31 | 0.38 | 0.31
4.88 | 65.97 | 3.66 | 1.52 | 0.3 | 21.95 | 2.4 | 94.66 | 2.57 | 1.33 | 53.91 | 22.30 | 6.74 | 11.14 | 24.62 | 25.27 | 1270 | 0.25 | 0.37 | 0.3
4.86 | 65.25 | 4.07 | 1.51 | 0.39 | 21.88 | 2.1 | 93.56 | 2.45 | 1.19 | 52.28 | 23.33 | 5.99 | 12.39 | 24.37 | 26.19 | 1280 | 0.36 | 0.38 | 0.31
4.92 | 64.13 | 4.11 | 1.53 | 0.47 | 22.57 | 1.26 | 89.35 | 2.50 | 1.20 | 45.44 | 30.47 | 6.08 | 12.51 | 24.67 | 26.56 | 1320 | 0.33 | 0.37 | 0.31
4.92 | 64.24 | 4.03 | 1.53 | 0.35 | 22.52 | 1.12 | 89.75 | 2.52 | 1.22 | 46.95 | 29.19 | 6.22 | 12.26 | 24.70 | 26.26 | 1350 | 0.32 | 0.37 | 0.3
4.93 | 64.62 | 4.05 | 1.53 | 0.23 | 22.35 | 0.86 | 90.85 | 2.49 | 1.22 | 50.75 | 25.83 | 6.21 | 12.32 | 24.75 | 26.21 | 1380 | 0.28 | 0.35 | 0.31
4.78 | 64.78 | 4.06 | 1.53 | 0.42 | 22.2 | 1.4 | 91.84 | 2.51 | 1.18 | 51.34 | 24.96 | 5.80 | 12.35 | 23.95 | 25.98 | 1350 | 0.35 | 0.39 | 0.31
4.75 | 65.41 | 4.09 | 1.52 | 0.47 | 21.8 | 2.24 | 94.25 | 2.47 | 1.16 | 53.68 | 22.05 | 5.67 | 12.45 | 23.78 | 26.00 | 1300 | 0.35 | 0.38 | 0.31
4.74 | 64.33 | 4.08 | 1.52 | 0.4 | 22.34 | 0.98 | 90.74 | 2.53 | 1.16 | 50.39 | 26.08 | 5.66 | 12.42 | 23.73 | 25.88 | 1330 | 0.35 | 0.38 | 0.3
4.72 | 64.35 | 4.08 | 1.51 | 0.41 | 22.28 | 1.18 | 91.02 | 2.53 | 1.16 | 50.25 | 26.01 | 5.60 | 12.42 | 23.62 | 25.82 | 1310 | 0.35 | 0.39 | 0.31
4.62 | 65.04 | 3.89 | 1.53 | 0.4 | 22.57 | 1.24 | 91.26 | 2.65 | 1.19 | 51.55 | 25.86 | 5.66 | 11.84 | 23.16 | 25.12 | 1310 | 0.31 | 0.36 | 0.3
4.65 | 64.68 | 3.82 | 1.56 | 0.45 | 22.72 | 0.98 | 90.24 | 2.68 | 1.22 | 49.90 | 27.53 | 5.86 | 11.62 | 23.34 | 25.13 | 1340 | 0.3 | 0.35 | 0.3
4.7 | 64.57 | 3.85 | 1.54 | 0.49 | 22.44 | 1.36 | 90.98 | 2.62 | 1.22 | 49.66 | 26.92 | 5.94 | 11.72 | 23.60 | 25.37 | 1310 | 0.32 | 0.39 | 0.3
4.73 | 64.46 | 3.86 | 1.55 | 0.51 | 22.5 | 1.24 | 90.55 | 2.62 | 1.23 | 49.03 | 27.56 | 6.00 | 11.75 | 23.75 | 25.51 | 1320 | 0.31 | 0.38 | 0.31
4.77 | 64.92 | 3.8 | 1.55 | 0.45 | 22.36 | 1.26 | 91.69 | 2.61 | 1.26 | 51.70 | 25.15 | 6.21 | 11.56 | 23.99 | 25.43 | 1320 | 0.31 | 0.41 | 0.31
4.78 | 64.74 | 3.69 | 1.54 | 0.5 | 22.52 | 1.36 | 90.94 | 2.66 | 1.30 | 49.43 | 27.31 | 6.42 | 11.23 | 24.08 | 25.26 | 1310 | 0.31 | 0.39 | 0.31
4.86 | 66.44 | 3.69 | 1.59 | 0.47 | 21.48 | 2.94 | 97.17 | 2.51 | 1.32 | 57.29 | 18.41 | 6.64 | 11.23 | 24.50 | 25.52 | 1320 | 0.36 | 0.48 | 0.3
4.8 | 65.18 | 3.68 | 1.58 | 0.4 | 22.07 | 1.82 | 93.18 | 2.60 | 1.30 | 52.65 | 23.60 | 6.49 | 11.20 | 24.19 | 25.24 | 1340 | 0.33 | 0.43 | 0.31
4.9 | 64.21 | 3.53 | 1.69 | 0.46 | 22.43 | 1.4 | 90.46 | 2.66 | 1.39 | 47.22 | 28.72 | 7.01 | 10.74 | 24.77 | 25.37 | 1270 | 0.41 | 0.32 | 0.32
4.82 | 64 | 3.47 | 1.68 | 0.49 | 21.81 | 1.68 | 92.61 | 2.63 | 1.39 | 50.56 | 24.43 | 6.90 | 10.56 | 24.36 | 25.02 | 1290 | 0.39 | 0.52 | 0.31
4.88 | 64.16 | 3.49 | 1.66 | 0.18 | 21.96 | 1.52 | 92.17 | 2.62 | 1.40 | 50.29 | 25.06 | 7.03 | 10.62 | 24.67 | 24.91 | 1310 | 0.36 | 0.49 | 0.32
4.8 | 63.98 | 3.43 | 1.66 | 0.27 | 21.8 | 1.42 | 92.69 | 2.65 | 1.40 | 51.81 | 23.46 | 6.92 | 10.44 | 24.27 | 24.64 | 1320 | 0.39 | 0.51 | 0.31
5.1 | 63.95 | 3.46 | 1.76 | 0.49 | 22.31 | 0.98 | 90.28 | 2.61 | 1.47 | 47.54 | 28.14 | 7.66 | 10.53 | 25.85 | 25.91 | 1310 | 0.44 | 0.55 | 0.32
4.8 | 64.3 | 4 | 1.55 | 0.37 | 22.58 | 0.84 | 89.82 | 2.57 | 1.20 | 48.73 | 28.02 | 5.95 | 12.17 | 24.08 | 25.88 | 1340 | 0.33 | 0.38 | 0.31
5.01 | 65 | 4.03 | 1.63 | 0.41 | 21.66 | 1.36 | 93.82 | 2.40 | 1.24 | 55.00 | 20.65 | 6.46 | 12.26 | 25.18 | 26.69 | 1330 | 0.39 | 0.48 | 0.31
5.15 | 64.4 | 3.89 | 1.69 | 0.25 | 22.05 | 1.42 | 91.41 | 2.44 | 1.32 | 48.61 | 26.59 | 7.07 | 11.84 | 25.97 | 26.69 | 1280 | 0.29 | 0.45 | 0.33

## Aug 14
PLANT STOPPED from 01/8/2014 TO 31/8/2014 major shutdown

## Sept 14
Al2O3 | CaO | Fe2O3 | MgO | SO3 | SiO2 | F.CaO | LSF | SM | A/F | C3S | C2S | C3A | C4AF | 2C3A+C4AF | LIQUID % | LT.WT Gm/Ltr | K2O | Na2O | TiO2
4.65 | 66.51 | 3.55 | 1.58 | 0.32 | 22.09 | 2.86 | 95.50 | 2.69 | 1.31 | 54.88 | 21.98 | 6.32 | 10.80 | 23.43 | 24.43 | 1330 | 0.4 | 0.41 | 0.3
4.66 | 65.87 | 3.54 | 1.59 | 0.39 | 22.74 | 2.52 | 92.16 | 2.77 | 1.32 | 48.66 | 28.53 | 6.36 | 10.77 | 23.49 | 24.52 | 1270 | 0.34 | 0.39 | 0.31
4.72 | 65.9 | 3.5 | 1.6 | 0.25 | 23.18 | 1.99 | 90.59 | 2.82 | 1.35 | 47.25 | 30.85 | 6.59 | 10.65 | 23.82 | 24.47 | 1350 | 0.34 | 0.4 | 0.31
4.67 | 65.57 | 3.31 | 1.62 | 0.35 | 23.07 | 1.82 | 90.74 | 2.89 | 1.41 | 48.04 | 29.94 | 6.77 | 10.07 | 23.62 | 24.03 | 1250 | 0.38 | 0.43 | 0.3
4.58 | 65.38 | 3.22 | 1.61 | 0.86 | 23.26 | 1.71 | 90.02 | 2.98 | 1.42 | 47.01 | 31.27 | 6.69 | 9.80 | 23.18 | 24.07 | 1360 | 0.4 | 0.46 | 0.3
4.65 | 66 | 3.26 | 1.59 | 0.37 | 23.28 | 1.63 | 90.67 | 2.94 | 1.43 | 49.18 | 29.69 | 6.81 | 9.92 | 23.53 | 23.85 | 1370 | 0.39 | 0.43 | 0.31
4.76 | 65.46 | 3.32 | 1.61 | 0.23 | 23.29 | 2.44 | 89.69 | 2.88 | 1.43 | 42.78 | 34.54 | 7.00 | 10.10 | 24.10 | 24.19 | 1360 | 0.38 | 0.44 | 0.31
4.7 | 66.06 | 3.28 | 1.61 | 0.24 | 23.17 | 1.56 | 91.05 | 2.90 | 1.43 | 50.18 | 28.62 | 6.91 | 9.98 | 23.79 | 23.93 | 1300 | 0.34 | 0.42 | 0.31
4.75 | 66.03 | 3.36 | 1.62 | 0.24 | 23.03 | 2.66 | 91.36 | 2.84 | 1.41 | 46.19 | 31.22 | 6.90 | 10.22 | 24.03 | 24.26 | 1200 | 0.31 | 0.41 | 0.31
4.71 | 66.63 | 3.42 | 1.63 | 0.2 | 23.41 | 1.4 | 90.86 | 2.88 | 1.38 | 51.06 | 28.64 | 6.69 | 10.41 | 23.80 | 24.25 | 1470 | 0.11 | 0.23 | 0.31
4.63 | 65.89 | 3.57 | 1.58 | 0.39 | 22.63 | 3.14 | 92.61 | 2.76 | 1.30 | 47.21 | 29.30 | 6.23 | 10.86 | 23.32 | 24.48 | 1300 | 0.34 | 0.39 | 0.31
4.73 | 64.76 | 3.35 | 1.61 | 0.89 | 23.23 | 1.56 | 88.95 | 2.88 | 1.41 | 44.13 | 33.35 | 6.87 | 10.19 | 23.93 | 24.82 | 1340 | 0.52 | 0.53 | 0.31
4.67 | 65.64 | 3.52 | 1.58 | 0.25 | 23.02 | 1.68 | 90.85 | 2.81 | 1.33 | 48.98 | 29.09 | 6.42 | 10.71 | 23.55 | 24.35 | 1360 | 0.34 | 0.39 | 0.31
4.62 | 65.35 | 3.21 | 1.59 | 0.57 | 23.41 | 1.61 | 89.42 | 2.99 | 1.44 | 45.90 | 32.53 | 6.81 | 9.77 | 23.39 | 23.85 | 1430 | 0.46 | 0.48 | 0.31
4.66 | 65.23 | 3.25 | 1.74 | 0.61 | 23.24 | 1.12 | 89.75 | 2.94 | 1.43 | 48.37 | 30.18 | 6.85 | 9.89 | 23.59 | 24.25 | 1380 | 0.45 | 0.48 | 0.31
4.65 | 65.3 | 3.28 | 1.58 | 0.73 | 23.14 | 1.18 | 90.18 | 2.92 | 1.42 | 49.19 | 29.27 | 6.77 | 9.98 | 23.53 | 24.24 | 1360 | 0.53 | 0.52 | 0.31
4.72 | 65.35 | 3.3 | 1.6 | 0.72 | 23.07 | 1.15 | 90.37 | 2.88 | 1.43 | 49.55 | 28.80 | 6.92 | 10.04 | 23.89 | 24.50 | 1350 | 0.52 | 0.51 | 0.31
4.7 | 65.48 | 3.54 | 1.57 | 0.62 | 23.03 | 1.52 | 90.53 | 2.79 | 1.33 | 48.67 | 29.35 | 6.47 | 10.77 | 23.70 | 24.84 | 1340 | 0.43 | 0.48 | 0.31
4.57 | 64.88 | 3.55 | 1.54 | 0.56 | 22.65 | 1.46 | 91.23 | 2.79 | 1.29 | 50.22 | 27.09 | 6.10 | 10.80 | 23.01 | 24.39 | 1360 | 0.4 | 0.45 | 0.33
4.67 | 65.24 | 3.46 | 1.57 | 0.41 | 23.07 | 1.62 | 90.17 | 2.84 | 1.35 | 47.30 | 30.50 | 6.52 | 10.53 | 23.57 | 24.37 | 1350 | 0.35 | 0.43 | 0.32
4.56 | 65.33 | 3.32 | 1.56 | 0.39 | 23.2 | 1.4 | 90.11 | 2.94 | 1.37 | 48.51 | 29.96 | 6.47 | 10.10 | 23.04 | 23.71 | 1360 | 0.32 | 0.41 | 0.31
4.75 | 65.99 | 3.33 | 1.62 | 0.2 | 23.43 | 1.26 | 89.94 | 2.90 | 1.43 | 48.73 | 30.46 | 6.95 | 10.13 | 24.04 | 24.16 | 1340 | 0.33 | 0.43 | 0.31
4.65 | 65.87 | 3.33 | 1.63 | 0.61 | 23.05 | 1.4 | 91.24 | 2.89 | 1.40 | 51.23 | 27.48 | 6.69 | 10.13 | 23.51 | 24.28 | 1290 | 0.42 | 0.48 | 0.31
4.69 | 65.39 | 3.33 | 1.63 | 0.42 | 23.57 | 1.26 | 88.73 | 2.94 | 1.41 | 45.62 | 33.20 | 6.79 | 10.13 | 23.72 | 24.21 | 1300 | 0.43 | 0.47 | 0.31
4.67 | 65.65 | 3.53 | 1.59 | 0.25 | 23.01 | 1.4 | 90.89 | 2.81 | 1.32 | 50.22 | 28.13 | 6.40 | 10.74 | 23.55 | 24.38 | 1320 | 0.34 | 0.39 | 0.31
4.46 | 66.28 | 3.36 | 1.59 | 0.31 | 22.59 | 2.24 | 93.75 | 2.89 | 1.33 | 54.21 | 23.91 | 6.13 | 10.22 | 22.49 | 23.45 | 1250 | 0.32 | 0.41 | 0.31
4.62 | 66.5 | 3.49 | 1.59 | 0.13 | 23.4 | 1.1 | 90.80 | 2.89 | 1.32 | 52.33 | 27.66 | 6.34 | 10.62 | 23.30 | 24.03 | 1450 | 0.14 | 0.32 | 0.32
4.61 | 65.25 | 3.34 | 1.57 | 0.3 | 23.14 | 1.4 | 90.12 | 2.91 | 1.38 | 48.28 | 29.96 | 6.57 | 10.16 | 23.29 | 23.82 | 1370 | 0.26 | 0.4 | 0.32
4.58 | 65.64 | 3.5 | 1.61 | 0.37 | 22.82 | 1.76 | 91.71 | 2.82 | 1.31 | 50.80 | 27.14 | 6.22 | 10.65 | 23.08 | 24.19 | 1330 | 0.39 | 0.43 | 0.31
4.42 | 65.28 | 3.36 | 1.59 | 0.48 | 23.08 | 1.62 | 90.64 | 2.97 | 1.32 | 49.21 | 29.09 | 6.03 | 10.22 | 22.28 | 23.50 | 1320 | 0.45 | 0.44 | 0.31
4.54 | 65.81 | 3.48 | 1.55 | 0.67 | 23.13 | 1.4 | 90.92 | 2.88 | 1.30 | 50.90 | 27.96 | 6.14 | 10.59 | 22.88 | 24.27 | 1360 | 0.38 | 0.42 | 0.31
4.49 | 66.45 | 3.39 | 1.47 | 0.52 | 23.04 | 1.96 | 92.27 | 2.92 | 1.32 | 52.38 | 26.59 | 6.16 | 10.32 | 22.64 | 23.69 | 1250 | 0.38 | 0.39 | 0.31
5.15 | 65.13 | 3.44 | 1.42 | 0.9 | 22.96 | 1.84 | 89.71 | 2.67 | 1.50 | 43.59 | 32.98 | 7.83 | 10.47 | 26.12 | 26.08 | 1440 | 0.45 | 0.42 | 0.32
4.87 | 66.04 | 3.41 | 1.47 | 0.52 | 23.01 | 1.68 | 91.23 | 2.78 | 1.43 | 49.49 | 28.67 | 7.14 | 10.38 | 24.65 | 24.86 | 1440 | 0.38 | 0.39 | 0.32
5.05 | 65.82 | 3.46 | 1.47 | 0.39 | 23.1 | 1.46 | 90.30 | 2.71 | 1.46 | 47.53 | 30.41 | 7.53 | 10.53 | 25.59 | 25.37 | 1370 | 0.36 | 0.38 | 0.32
4.76 | 64.94 | 3.77 | 1.3 | 0.92 | 23.28 | 1.4 | 88.65 | 2.73 | 1.26 | 44.33 | 33.34 | 6.24 | 11.47 | 23.94 | 25.56 | 1290 | 0.47 | 0.36 | 0.32
4.35 | 65.85 | 3.8 | 1.28 | 0.55 | 23.34 | 1.26 | 90.26 | 2.86 | 1.14 | 50.86 | 28.59 | 5.10 | 11.56 | 21.76 | 24.02 | 1380 | 0.41 | 0.33 | 0.32
4.99 | 66.39 | 3.8 | 1.3 | 0.22 | 22.81 | 1.38 | 91.92 | 2.59 | 1.31 | 52.30 | 25.99 | 6.79 | 11.56 | 25.15 | 25.60 | 1390 | 0.33 | 0.3 | 0.32
4.95 | 65.78 | 3.86 | 1.31 | 0.38 | 22.93 | 1.12 | 90.66 | 2.60 | 1.28 | 50.14 | 27.96 | 6.59 | 11.75 | 24.92 | 25.78 | 1300 | 0.36 | 0.31 | 0.33
4.9 | 65.68 | 3.71 | 1.32 | 0.4 | 23.34 | 1.26 | 89.31 | 2.71 | 1.32 | 46.60 | 31.80 | 6.71 | 11.29 | 24.70 | 25.34 | 1290 | 0.36 | 0.31 | 0.32
4.84 | 66.1 | 3.62 | 1.28 | 0.16 | 23.4 | 1.24 | 89.83 | 2.77 | 1.34 | 48.47 | 30.57 | 6.70 | 11.02 | 24.42 | 24.68 | 1350 | 0.29 | 0.28 | 0.32
4.79 | 66 | 3.59 | 1.28 | 0.17 | 23.36 | 1.64 | 89.93 | 2.79 | 1.33 | 47.11 | 31.47 | 6.62 | 10.92 | 24.16 | 24.48 | 1320 | 0.3 | 0.27 | 0.32
4.97 | 65.77 | 3.48 | 1.45 | 0.38 | 22.95 | 1.82 | 90.86 | 2.72 | 1.43 | 47.51 | 30.00 | 7.28 | 10.59 | 25.15 | 25.15 | 1290 | 0.36 | 0.37 | 0.31
4.73 | 65.29 | 3.51 | 2.43 | 0.28 | 23.03 | 0.98 | 90.25 | 2.79 | 1.35 | 49.94 | 28.40 | 6.60 | 10.68 | 23.87 | 25.39 | 1290 | 0.36 | 0.28 | 0.31
4.59 | 66.27 | 3.4 | 1.29 | 0.68 | 23.07 | 2.8 | 91.76 | 2.89 | 1.35 | 47.31 | 30.49 | 6.41 | 10.35 | 23.17 | 23.99 | 1280 | 0.41 | 0.29 | 0.3
4.38 | 66.74 | 3.58 | 1.29 | 0.23 | 23.37 | 2.52 | 91.51 | 2.94 | 1.22 | 49.24 | 29.90 | 5.55 | 10.89 | 21.99 | 23.32 | 1320 | 0.29 | 0.27 | 0.31
4.67 | 66.7 | 3.49 | 1.29 | 0.3 | 23.18 | 2.38 | 91.77 | 2.84 | 1.34 | 49.27 | 29.33 | 6.47 | 10.62 | 23.56 | 24.04 | 1320 | 0.36 | 0.27 | 0.31
4.79 | 65.84 | 3.58 | 1.27 | 0.42 | 23.39 | 2.24 | 89.61 | 2.79 | 1.34 | 43.81 | 34.05 | 6.64 | 10.89 | 24.17 | 24.70 | 1260 | 0.36 | 0.28 | 0.32
4.65 | 65.91 | 3.55 | 1.24 | 1.08 | 22.75 | 2.74 | 92.19 | 2.77 | 1.31 | 47.90 | 29.13 | 6.32 | 10.80 | 23.43 | 24.85 | 1270 | 0.41 | 0.34 | 0.31
4.73 | 65.52 | 4.07 | 1.23 | 0.49 | 23.07 | 1.9 | 89.97 | 2.62 | 1.16 | 46.02 | 31.46 | 5.65 | 12.39 | 23.68 | 25.63 | 1280 | 0.36 | 0.31 | 0.31
4.81 | 65.85 | 3.97 | 1.25 | 0.38 | 23.25 | 1.68 | 89.77 | 2.65 | 1.21 | 46.50 | 31.62 | 6.03 | 12.08 | 24.14 | 25.55 | 1300 | 0.29 | 0.27 | 0.33
4.84 | 66.04 | 4.02 | 1.26 | 0.46 | 23.31 | 1.26 | 89.74 | 2.63 | 1.20 | 48.25 | 30.47 | 6.02 | 12.23 | 24.28 | 25.84 | 1350 | 0.3 | 0.27 | 0.32
4.98 | 65.98 | 3.47 | 1.45 | 0.39 | 22.95 | 1.4 | 91.14 | 2.72 | 1.44 | 50.02 | 28.10 | 7.33 | 10.56 | 25.21 | 25.17 | 1340 | 0.36 | 0.38 | 0.32
4.81 | 66.48 | 3.9 | 1.25 | 0.22 | 23.45 | 1.12 | 89.99 | 2.69 | 1.23 | 49.92 | 29.61 | 6.15 | 11.87 | 24.16 | 25.24 | 1400 | 0.19 | 0.24 | 0.32
4.81 | 66.01 | 3.8 | 1.26 | 0.54 | 23.39 | 1.4 | 89.64 | 2.72 | 1.27 | 47.47 | 31.29 | 6.32 | 11.56 | 24.20 | 25.35 | 1350 | 0.32 | 0.29 | 0.32
4.79 | 66.59 | 3.73 | 1.27 | 0.45 | 23.27 | 1.26 | 90.93 | 2.73 | 1.28 | 51.55 | 27.87 | 6.38 | 11.35 | 24.12 | 25.06 | 1360 | 0.34 | 0.29 | 0.31
4.82 | 66.2 | 3.77 | 1.27 | 0.45 | 23.36 | 1.12 | 90.01 | 2.72 | 1.28 | 49.59 | 29.61 | 6.39 | 11.47 | 24.26 | 25.23 | 1360 | 0.35 | 0.29 | 0.32
5.12 | 66.4 | 3.69 | 1.25 | 0.3 | 23.4 | 1.06 | 89.78 | 2.66 | 1.39 | 48.44 | 30.59 | 7.32 | 11.23 | 25.88 | 25.77 | 1380 | 0.28 | 0.26 | 0.31
5.22 | 65.96 | 3.7 | 1.26 | 0.45 | 23.44 | 0.98 | 88.90 | 2.63 | 1.41 | 45.98 | 32.55 | 7.57 | 11.26 | 26.40 | 26.25 | 1370 | 0.33 | 0.28 | 0.32
5.35 | 65.52 | 3.47 | 1.44 | 0.38 | 22.86 | 1.26 | 90.28 | 2.59 | 1.54 | 46.92 | 30.19 | 8.31 | 10.56 | 27.17 | 26.24 | 1350 | 0.36 | 0.38 | 0.32
5.2 | 66.7 | 3.68 | 1.27 | 0.53 | 22.99 | 1.12 | 91.50 | 2.59 | 1.41 | 52.01 | 26.72 | 7.55 | 11.20 | 26.31 | 26.24 | 1380 | 0.28 | 0.28 | 0.32
5.14 | 66.91 | 3.83 | 1.26 | 0.48 | 22.22 | 1.82 | 94.54 | 2.48 | 1.34 | 56.06 | 21.46 | 7.14 | 11.65 | 25.94 | 26.33 | 1400 | 0.32 | 0.3 | 0.32
5.37 | 66.31 | 3.62 | 1.37 | 0.23 | 22.83 | 1.68 | 91.32 | 2.54 | 1.48 | 48.30 | 29.06 | 8.11 | 11.02 | 27.23 | 26.41 | 1310 | 0.34 | 0.31 | 0.32
5.38 | 66.02 | 3.63 | 1.35 | 0.23 | 22.6 | 1.74 | 91.71 | 2.51 | 1.48 | 48.54 | 28.21 | 8.12 | 11.05 | 27.28 | 26.44 | 1310 | 0.34 | 0.31 | 0.32
5.26 | 65.61 | 3.62 | 1.4 | 0.3 | 22.86 | 1.52 | 90.41 | 2.57 | 1.45 | 46.62 | 30.41 | 7.81 | 11.02 | 26.64 | 26.18 | 1320 | 0.32 | 0.33 | 0.31
4.42 | 65.11 | 3.66 | 1.41 | 0.33 | 23.06 | 1.68 | 90.23 | 2.85 | 1.21 | 47.99 | 29.95 | 5.52 | 11.14 | 22.18 | 23.83 | 1380 | 0.45 | 0.35 | 0.33
4.29 | 65.39 | 3.64 | 1.4 | 0.3 | 22.63 | 1.72 | 92.37 | 2.85 | 1.18 | 53.14 | 24.83 | 5.21 | 11.08 | 21.50 | 23.36 | 1320 | 0.32 | 0.32 | 0.32
4.36 | 65.47 | 3.66 | 1.41 | 0.18 | 22.94 | 1.54 | 91.24 | 2.86 | 1.19 | 51.34 | 27.08 | 5.36 | 11.14 | 21.86 | 23.50 | 1330 | 0.34 | 0.33 | 0.32
4.37 | 65.4 | 3.45 | 1.47 | 0.53 | 23.18 | 1.51 | 90.45 | 2.96 | 1.27 | 49.59 | 29.09 | 5.74 | 10.50 | 21.98 | 23.48 | 1300 | 0.38 | 0.38 | 0.32
4.34 | 65.84 | 3.45 | 1.48 | 0.38 | 22.96 | 2.24 | 91.89 | 2.95 | 1.26 | 50.28 | 27.94 | 5.66 | 10.50 | 21.83 | 23.25 | 1280 | 0.36 | 0.38 | 0.32
4.3 | 65.77 | 3.49 | 1.45 | 0.53 | 23.04 | 2.3 | 91.53 | 2.96 | 1.23 | 49.36 | 28.86 | 5.49 | 10.62 | 21.60 | 23.34 | 1280 | 0.33 | 0.35 | 0.32
4.35 | 65.25 | 3.59 | 1.37 | 0.59 | 23.12 | 1.4 | 90.37 | 2.91 | 1.21 | 49.82 | 28.75 | 5.45 | 10.92 | 21.83 | 23.69 | 1350 | 0.38 | 0.32 | 0.32
4.27 | 65.22 | 3.58 | 1.35 | 0.59 | 22.87 | 1.68 | 91.34 | 2.91 | 1.19 | 51.01 | 27.13 | 5.26 | 10.89 | 21.41 | 23.41 | 1340 | 0.38 | 0.32 | 0.32
4.36 | 66.66 | 3.43 | 1.34 | 0.18 | 22.82 | 2.52 | 93.53 | 2.93 | 1.27 | 53.44 | 25.15 | 5.75 | 10.44 | 21.94 | 22.93 | 1290 | 0.32 | 0.28 | 0.31
4.8 | 66.47 | 3.4 | 1.34 | 0.26 | 22.53 | 2.8 | 93.68 | 2.75 | 1.41 | 50.82 | 26.30 | 6.97 | 10.35 | 24.28 | 24.24 | 1260 | 0.34 | 0.27 | 0.3
4.74 | 66.23 | 3.35 | 1.31 | 0.31 | 22.5 | 2.52 | 93.58 | 2.78 | 1.41 | 51.68 | 25.56 | 6.89 | 10.19 | 23.98 | 23.97 | 1250 | 0.34 | 0.26 | 0.31
4.83 | 65.65 | 3.59 | 1.31 | 0.34 | 22.66 | 3.08 | 91.84 | 2.69 | 1.35 | 44.88 | 31.15 | 6.73 | 10.92 | 24.37 | 24.80 | 1200 | 0.33 | 0.28 | 0.31
4.87 | 66.33 | 3.67 | 1.3 | 0.46 | 22.44 | 2.88 | 93.47 | 2.63 | 1.33 | 49.75 | 26.85 | 6.70 | 11.17 | 24.56 | 25.20 | 1200 | 0.28 | 0.27 | 0.31
4.75 | 65.31 | 3.73 | 1.29 | 0.55 | 22.51 | 2.46 | 91.91 | 2.65 | 1.27 | 47.50 | 28.75 | 6.28 | 11.35 | 23.90 | 25.06 | 1220 | 0.35 | 0.29 | 0.31
4.84 | 65.47 | 3.77 | 1.31 | 0.3 | 22.8 | 2.24 | 90.93 | 2.65 | 1.28 | 46.18 | 30.57 | 6.45 | 11.47 | 24.37 | 25.18 | 1220 | 0.35 | 0.27 | 0.31
4.84 | 65.56 | 3.81 | 1.3 | 0.27 | 22.92 | 2.1 | 90.60 | 2.65 | 1.27 | 46.14 | 30.94 | 6.38 | 11.59 | 24.35 | 25.23 | 1260 | 0.34 | 0.26 | 0.32
4.81 | 65.76 | 3.51 | 1.3 | 0.23 | 22.88 | 1.62 | 91.31 | 2.75 | 1.37 | 49.85 | 28.03 | 6.81 | 10.68 | 24.30 | 24.44 | 1290 | 0.36 | 0.26 | 0.31
4.79 | 65.78 | 3.61 | 1.29 | 0.6 | 22.63 | 1.96 | 92.18 | 2.69 | 1.33 | 50.44 | 26.87 | 6.59 | 10.99 | 24.16 | 24.96 | 1300 | 0.41 | 0.3 | 0.31
4.76 | 65.91 | 3.54 | 1.32 | 0.29 | 22.98 | 1.86 | 91.21 | 2.77 | 1.34 | 49.01 | 28.95 | 6.62 | 10.77 | 24.02 | 24.44 | 1300 | 0.31 | 0.25 | 0.31
4.74 | 65.52 | 3.5 | 1.29 | 0.26 | 23.22 | 1.64 | 89.90 | 2.82 | 1.35 | 46.69 | 31.39 | 6.64 | 10.65 | 23.93 | 24.23 | 1290 | 0.33 | 0.26 | 0.31
4.78 | 65.43 | 3.52 | 1.3 | 0.4 | 22.99 | 2.24 | 90.50 | 2.77 | 1.36 | 45.33 | 31.76 | 6.71 | 10.71 | 24.13 | 24.55 | 1290 | 0.37 | 0.27 | 0.31
4.72 | 65.38 | 3.55 | 1.27 | 0.28 | 23.11 | 1.96 | 90.07 | 2.79 | 1.33 | 45.72 | 31.81 | 6.50 | 10.80 | 23.81 | 24.28 | 1310 | 0.34 | 0.25 | 0.32
4.73 | 65.5 | 3.58 | 1.29 | 0.38 | 23.16 | 1.82 | 90.03 | 2.79 | 1.32 | 46.28 | 31.53 | 6.48 | 10.89 | 23.85 | 24.50 | 1280 | 0.3 | 0.24 | 0.31
4.85 | 65.01 | 3.89 | 1.28 | 0.29 | 23.08 | 1.4 | 89.21 | 2.64 | 1.25 | 45.36 | 31.99 | 6.27 | 11.84 | 24.38 | 25.44 | 1310 | 0.3 | 0.25 | 0.32
4.23 | 65.25 | 3.61 | 1.28 | 0.39 | 23.05 | 1.54 | 90.78 | 2.94 | 1.17 | 50.56 | 27.99 | 5.10 | 10.99 | 21.19 | 23.09 | 1300 | 0.29 | 0.24 | 0.32
4.13 | 65.72 | 3.54 | 1.26 | 0.91 | 22.33 | 2.52 | 94.29 | 2.91 | 1.17 | 54.73 | 22.78 | 4.95 | 10.77 | 20.68 | 23.14 | 1330 | 0.38 | 0.3 | 0.31
4.21 | 64.77 | 3.64 | 1.25 | 0.39 | 22.62 | 2.24 | 91.65 | 2.88 | 1.16 | 49.11 | 27.84 | 5.00 | 11.08 | 21.07 | 23.07 | 1280 | 0.39 | 0.26 | 0.32
4.2 | 65.23 | 3.62 | 1.26 | 0.31 | 22.69 | 1.99 | 92.08 | 2.90 | 1.16 | 51.57 | 26.19 | 5.00 | 11.02 | 21.03 | 22.92 | 1300 | 0.38 | 0.26 | 0.31
4.24 | 65.35 | 3.67 | 1.26 | 0.25 | 22.78 | 1.85 | 91.82 | 2.88 | 1.16 | 51.60 | 26.42 | 5.03 | 11.17 | 21.22 | 23.09 | 1310 | 0.37 | 0.25 | 0.32
4.12 | 65.55 | 3.58 | 1.22 | 0.48 | 22.57 | 2.1 | 93.13 | 2.93 | 1.15 | 53.93 | 24.07 | 4.86 | 10.89 | 20.62 | 22.73 | 1320 | 0.39 | 0.26 | 0.31
4.31 | 66.04 | 3.77 | 1.27 | 0.33 | 22.72 | 1.96 | 92.81 | 2.81 | 1.14 | 53.81 | 24.59 | 5.04 | 11.47 | 21.56 | 23.61 | 1310 | 0.31 | 0.24 | 0.32
4.2 | 66.14 | 3.65 | 1.28 | 0.38 | 22.83 | 2.24 | 92.82 | 2.91 | 1.15 | 53.15 | 25.40 | 4.95 | 11.11 | 21.02 | 23.08 | 1320 | 0.3 | 0.23 | 0.31
4.42 | 65.79 | 3.67 | 1.27 | 1.01 | 22.38 | 2.52 | 93.63 | 2.77 | 1.20 | 52.50 | 24.60 | 5.50 | 11.17 | 22.17 | 24.39 | 1340 | 0.41 | 0.29 | 0.31
4.51 | 66.03 | 3.76 | 1.25 | 0.33 | 22.43 | 2.75 | 93.57 | 2.71 | 1.20 | 51.43 | 25.55 | 5.59 | 11.44 | 22.62 | 24.16 | 1350 | 0.31 | 0.24 | 0.32
4.44 | 65.9 | 3.76 | 1.22 | 0.35 | 22.26 | 2.94 | 94.13 | 2.71 | 1.18 | 51.88 | 24.72 | 5.40 | 11.44 | 22.25 | 23.94 | 1400 | 0.31 | 0.24 | 0.31
4.43 | 65.61 | 3.76 | 1.23 | 0.35 | 22.15 | 2.8 | 94.14 | 2.70 | 1.18 | 52.18 | 24.18 | 5.38 | 11.44 | 22.20 | 23.92 | 1330 | 0.31 | 0.23 | 0.31
4.82 | 65.03 | 3.84 | 1.28 | 0.21 | 23.35 | 0.98 | 88.40 | 2.70 | 1.26 | 45.37 | 32.76 | 6.28 | 11.69 | 24.24 | 25.16 | 1310 | 0.28 | 0.24 | 0.32
4.81 | 65.24 | 3.87 | 1.3 | 0.22 | 23.33 | 1.24 | 88.74 | 2.69 | 1.24 | 45.34 | 32.72 | 6.20 | 11.78 | 24.17 | 25.22 | 1300 | 0.26 | 0.25 | 0.33
4.71 | 65.07 | 3.69 | 1.28 | 0.29 | 23.29 | 1.36 | 88.93 | 2.77 | 1.28 | 45.39 | 32.57 | 6.24 | 11.23 | 23.70 | 24.58 | 1310 | 0.4 | 0.27 | 0.31
4.71 | 66.09 | 3.74 | 1.26 | 0.21 | 23.06 | 2.04 | 91.09 | 2.73 | 1.26 | 48.46 | 29.60 | 6.15 | 11.38 | 23.69 | 24.59 | 1290 | 0.26 | 0.23 | 0.31
4.53 | 66.51 | 3.72 | 1.22 | 0.2 | 22.81 | 2.86 | 92.85 | 2.76 | 1.22 | 49.97 | 27.75 | 5.71 | 11.32 | 22.74 | 23.97 | 1280 | 0.36 | 0.22 | 0.3
4.43 | 65.61 | 3.76 | 1.22 | 0.35 | 22.11 | 2.8 | 94.30 | 2.70 | 1.18 | 52.48 | 23.84 | 5.38 | 11.44 | 22.20 | 23.91 | 1260 | 0.31 | 0.24 | 0.31
4.43 | 66.76 | 3.71 | 1.22 | 0.3 | 22.7 | 2.66 | 93.77 | 2.79 | 1.19 | 53.32 | 24.90 | 5.46 | 11.29 | 22.21 | 23.75 | 1290 | 0.33 | 0.21 | 0.31
4.25 | 66.31 | 3.49 | 1.2 | 0.52 | 23.04 | 2.52 | 92.36 | 2.98 | 1.22 | 51.00 | 27.63 | 5.36 | 10.62 | 21.33 | 22.94 | 1260 | 0.45 | 0.21 | 0.3
4.35 | 66.4 | 3.92 | 1.18 | 0.29 | 22.78 | 2.66 | 92.91 | 2.75 | 1.11 | 51.48 | 26.51 | 4.89 | 11.93 | 21.72 | 23.93 | 1280 | 0.33 | 0.2 | 0.32
4.31 | 65.79 | 3.83 | 1.16 | 0.49 | 22.88 | 2.35 | 91.84 | 2.81 | 1.13 | 49.90 | 28.00 | 4.94 | 11.65 | 21.54 | 23.79 | 1250 | 0.37 | 0.2 | 0.31
4.46 | 65.77 | 3.91 | 1.19 | 0.48 | 22.96 | 2.24 | 91.23 | 2.74 | 1.14 | 48.54 | 29.25 | 5.20 | 11.90 | 22.30 | 24.43 | 1240 | 0.33 | 0.21 | 0.32
4.71 | 65.23 | 3.85 | 1.23 | 0.3 | 23.22 | 1.46 | 89.26 | 2.71 | 1.22 | 45.94 | 31.95 | 5.97 | 11.72 | 23.65 | 24.89 | 1310 | 0.29 | 0.2 | 0.33
4.48 | 66.28 | 3.75 | 1.21 | 0.75 | 22.44 | 2.68 | 93.94 | 2.73 | 1.19 | 52.87 | 24.50 | 5.53 | 11.41 | 22.47 | 24.43 | 1300 | 0.36 | 0.24 | 0.31
4.52 | 65.88 | 4.03 | 1.2 | 0.15 | 23.17 | 1.68 | 90.46 | 2.71 | 1.12 | 49.09 | 29.44 | 5.16 | 12.26 | 22.58 | 24.55 | 1320 | 0.3 | 0.19 | 0.32
4.53 | 65.94 | 3.87 | 1.19 | 0.38 | 22.86 | 2.24 | 91.75 | 2.72 | 1.17 | 49.57 | 28.18 | 5.46 | 11.78 | 22.69 | 24.45 | 1270 | 0.32 | 0.21 | 0.32
4.53 | 65.29 | 3.9 | 1.18 | 0.25 | 23.17 | 1.96 | 89.74 | 2.75 | 1.16 | 45.67 | 32.02 | 5.41 | 11.87 | 22.68 | 24.37 | 1200 | 0.32 | 0.21 | 0.32
4.52 | 65.22 | 3.83 | 1.2 | 0.42 | 23.13 | 1.43 | 89.85 | 2.77 | 1.18 | 48.01 | 30.14 | 5.50 | 11.65 | 22.65 | 24.38 | 1300 | 0.45 | 0.24 | 0.33
4.51 | 65.7 | 3.88 | 1.18 | 0.39 | 22.97 | 1.54 | 91.05 | 2.74 | 1.16 | 50.73 | 27.63 | 5.39 | 11.81 | 22.58 | 24.41 | 1300 | 0.36 | 0.21 | 0.32
4.76 | 65.35 | 4 | 1.31 | 0.29 | 23.08 | 1.12 | 89.72 | 2.63 | 1.19 | 48.33 | 29.75 | 5.85 | 12.17 | 23.86 | 25.44 | 1330 | 0.33 | 0.23 | 0.33
4.73 | 66 | 3.78 | 1.31 | 0.58 | 22.74 | 2.24 | 92.04 | 2.67 | 1.25 | 49.52 | 27.88 | 6.14 | 11.50 | 23.78 | 25.16 | 1220 | 0.58 | 0.29 | 0.32
4.67 | 64.9 | 3.69 | 1.29 | 0.62 | 22.69 | 1.85 | 90.84 | 2.71 | 1.27 | 47.54 | 29.23 | 6.13 | 11.23 | 23.49 | 24.80 | 1280 | 0.39 | 0.26 | 0.32
4.59 | 64.99 | 3.75 | 1.31 | 0.37 | 22.9 | 1.74 | 90.30 | 2.75 | 1.22 | 47.21 | 30.08 | 5.82 | 11.41 | 23.05 | 24.47 | 1300 | 0.39 | 0.25 | 0.32
4.42 | 66.79 | 3.73 | 1.22 | 0.3 | 22.63 | 2.86 | 94.06 | 2.78 | 1.18 | 53.20 | 24.79 | 5.40 | 11.35 | 22.15 | 23.77 | 1280 | 0.33 | 0.22 | 0.31
4.71 | 64.97 | 3.67 | 1.32 | 0.51 | 23.21 | 1.68 | 89.08 | 2.77 | 1.28 | 44.32 | 33.15 | 6.27 | 11.17 | 23.71 | 24.80 | 1260 | 0.37 | 0.23 | 0.32
4.7 | 65.65 | 3.76 | 1.32 | 0.37 | 22.91 | 1.46 | 91.01 | 2.71 | 1.25 | 50.20 | 27.85 | 6.09 | 11.44 | 23.63 | 24.83 | 1250 | 0.36 | 0.23 | 0.32
4.68 | 65.6 | 3.73 | 1.32 | 0.35 | 22.91 | 1.29 | 90.99 | 2.72 | 1.25 | 50.87 | 27.35 | 6.09 | 11.35 | 23.53 | 24.68 | 1290 | 0.39 | 0.24 | 0.32
4.38 | 66.14 | 3.5 | 1.3 | 0.58 | 23.03 | 1.62 | 91.95 | 2.92 | 1.25 | 53.16 | 25.97 | 5.69 | 10.65 | 22.02 | 23.50 | 1310 | 0.36 | 0.22 | 0.3
4.53 | 66.23 | 3.66 | 1.34 | 0.24 | 22.89 | 2.04 | 92.22 | 2.79 | 1.24 | 51.64 | 26.71 | 5.81 | 11.14 | 22.76 | 24.00 | 1290 | 0.33 | 0.22 | 0.31
4.34 | 65.81 | 3.42 | 1.36 | 1.07 | 22.84 | 2.68 | 92.31 | 2.94 | 1.27 | 49.33 | 28.31 | 5.71 | 10.41 | 21.84 | 23.76 | 1240 | 0.44 | 0.29 | 0.3
4.93 | 65.43 | 3.72 | 1.35 | 0.37 | 22.47 | 2.24 | 91.96 | 2.60 | 1.33 | 47.99 | 28.26 | 6.77 | 11.32 | 24.86 | 25.45 | 1260 | 0.29 | 0.31 | 0.32

## Oct 14
Al2O3 | CaO | Fe2O3 | MgO | SO3 | SiO2 | F.CaO | LSF | SM | A/F | C3S | C2S | C3A | C4AF | 2C3A+C4AF | LIQUID % | LT.WT Gm/Ltr | K2O | Na2O | TiO2
4.57 | 65.61 | 3.74 | 1.31 | 0.37 | 22.37 | 2.52 | 93.12 | 2.69 | 1.22 | 50.73 | 25.90 | 5.78 | 11.38 | 22.95 | 24.39 | 1300 | 0.3 | 0.23 | 0.31
4.65 | 65.68 | 3.75 | 1.31 | 0.67 | 21.86 | 2.8 | 95.01 | 2.60 | 1.24 | 53.20 | 22.58 | 5.98 | 11.41 | 23.37 | 24.95 | 1310 | 0.38 | 0.29 | 0.31
4.71 | 67.27 | 3.67 | 1.31 | 0.37 | 22.06 | 3.08 | 96.50 | 2.63 | 1.28 | 56.73 | 20.50 | 6.27 | 11.17 | 23.71 | 24.65 | 1360 | 0.37 | 0.25 | 0.31
4.67 | 67.31 | 3.76 | 1.28 | 0.42 | 22.09 | 2.94 | 96.42 | 2.62 | 1.24 | 57.37 | 20.10 | 6.01 | 11.44 | 23.47 | 24.75 | 1340 | 0.33 | 0.24 | 0.31
4.53 | 65.01 | 3.63 | 1.27 | 0.95 | 22.87 | 1.26 | 90.62 | 2.80 | 1.25 | 50.05 | 27.86 | 5.86 | 11.05 | 22.77 | 24.57 | 1280 | 0.49 | 0.3 | 0.3
4.57 | 65.47 | 3.7 | 1.31 | 0.46 | 23.15 | 1.18 | 90.16 | 2.80 | 1.24 | 49.75 | 28.89 | 5.85 | 11.26 | 22.96 | 24.39 | 1350 | 0.46 | 0.25 | 0.32
4.56 | 65.64 | 3.42 | 1.26 | 0.37 | 23.4 | 1.26 | 89.77 | 2.93 | 1.33 | 48.68 | 30.41 | 6.30 | 10.41 | 23.00 | 23.61 | 1310 | 0.3 | 0.25 | 0.3
4.56 | 64.96 | 3.66 | 1.31 | 0.52 | 23.29 | 1.18 | 89.02 | 2.83 | 1.25 | 46.73 | 31.56 | 5.89 | 11.14 | 22.92 | 24.33 | 1300 | 0.44 | 0.27 | 0.31
4.61 | 65.12 | 3.71 | 1.32 | 0.45 | 23.25 | 1.64 | 89.27 | 2.79 | 1.24 | 45.41 | 32.45 | 5.94 | 11.29 | 23.17 | 24.53 | 1320 | 0.36 | 0.25 | 0.32
4.48 | 64.95 | 3.71 | 1.28 | 0.44 | 22.8 | 1.86 | 90.79 | 2.78 | 1.21 | 48.11 | 29.11 | 5.59 | 11.29 | 22.48 | 24.10 | 1290 | 0.36 | 0.24 | 0.31
4.61 | 65.33 | 3.67 | 1.28 | 0.25 | 23.23 | 1.4 | 89.65 | 2.81 | 1.26 | 47.45 | 30.85 | 6.01 | 11.17 | 23.18 | 24.20 | 1310 | 0.38 | 0.25 | 0.31
4.63 | 64.84 | 3.73 | 1.27 | 0.2 | 22.66 | 1.52 | 90.89 | 2.71 | 1.24 | 49.08 | 27.99 | 5.96 | 11.35 | 23.27 | 24.33 | 1300 | 0.4 | 0.28 | 0.32
4.53 | 64.94 | 3.67 | 1.24 | 0.26 | 22.57 | 1.68 | 91.56 | 2.75 | 1.23 | 50.27 | 26.82 | 5.79 | 11.17 | 22.76 | 23.94 | 1280 | 0.38 | 0.25 | 0.32
4.96 | 65.42 | 3.89 | 1.31 | 0.26 | 23.08 | 1.18 | 89.61 | 2.61 | 1.28 | 47.18 | 30.62 | 6.56 | 11.84 | 24.96 | 25.76 | 1470 | 0.18 | 0.22 | 0.34
4.76 | 65.05 | 3.85 | 1.27 | 0.5 | 22.71 | 1.4 | 90.72 | 2.64 | 1.24 | 48.99 | 28.19 | 6.10 | 11.72 | 23.92 | 25.28 | 1250 | 0.39 | 0.29 | 0.31
4.78 | 65.57 | 3.79 | 1.27 | 0.27 | 22.96 | 1.54 | 90.58 | 2.68 | 1.26 | 48.59 | 29.21 | 6.25 | 11.53 | 24.04 | 24.98 | 1280 | 0.28 | 0.26 | 0.32
4.73 | 65.05 | 3.71 | 1.28 | 0.23 | 23.32 | 1.26 | 88.76 | 2.76 | 1.27 | 45.33 | 32.70 | 6.26 | 11.29 | 23.80 | 24.63 | 1250 | 0.39 | 0.26 | 0.31
4.55 | 64.85 | 3.75 | 1.25 | 0.2 | 22.52 | 1.4 | 91.52 | 2.71 | 1.21 | 51.18 | 26.00 | 5.71 | 11.41 | 22.84 | 24.12 | 1270 | 0.4 | 0.27 | 0.31
4.7 | 65.38 | 3.75 | 1.25 | 0.31 | 23.66 | 1.01 | 88.08 | 2.80 | 1.25 | 45.25 | 33.74 | 6.11 | 11.41 | 23.63 | 24.68 | 1420 | 0.25 | 0.24 | 0.31
4.75 | 65.25 | 3.92 | 1.25 | 0.35 | 22.5 | 1.51 | 91.70 | 2.60 | 1.21 | 50.92 | 26.13 | 5.95 | 11.93 | 23.84 | 25.24 | 1400 | 0.19 | 0.22 | 0.32
4.68 | 65.16 | 3.91 | 1.24 | 0.31 | 22.15 | 2.24 | 92.97 | 2.58 | 1.20 | 50.73 | 25.27 | 5.79 | 11.90 | 23.47 | 24.96 | 1440 | 0.19 | 0.22 | 0.32
4.6 | 64.89 | 3.9 | 1.22 | 0.35 | 21.85 | 2.66 | 93.85 | 2.57 | 1.18 | 50.75 | 24.40 | 5.59 | 11.87 | 23.05 | 24.72 | 1480 | 0.19 | 0.22 | 0.32
4.58 | 64.97 | 3.9 | 1.22 | 0.35 | 21.78 | 2.24 | 94.26 | 2.57 | 1.17 | 53.46 | 22.16 | 5.54 | 11.87 | 22.94 | 24.66 | 1300 | 0.19 | 0.22 | 0.32
4.73 | 64.85 | 3.58 | 1.31 | 0.33 | 23.2 | 1.84 | 89.00 | 2.79 | 1.32 | 43.25 | 33.93 | 6.48 | 10.89 | 23.85 | 24.47 | 1260 | 0.34 | 0.27 | 0.31
4.66 | 64.76 | 3.5 | 1.32 | 0.65 | 22.87 | 1.64 | 90.18 | 2.80 | 1.33 | 46.79 | 30.31 | 6.43 | 10.65 | 23.50 | 24.42 | 1120 | 0.39 | 0.3 | 0.31
4.47 | 64.64 | 3.5 | 1.26 | 0.61 | 21.97 | 1.64 | 93.59 | 2.76 | 1.28 | 54.42 | 21.98 | 5.92 | 10.65 | 22.50 | 23.76 | 1360 | 0.39 | 0.27 | 0.31
4.93 | 65.37 | 3.93 | 1.26 | 0.28 | 22.97 | 1.48 | 89.93 | 2.59 | 1.25 | 46.74 | 30.64 | 6.41 | 11.96 | 24.79 | 25.73 | 1300 | 0.19 | 0.22 | 0.33
4.78 | 64.81 | 3.6 | 1.31 | 0.26 | 22.88 | 1.4 | 89.96 | 2.73 | 1.33 | 46.95 | 30.22 | 6.58 | 10.95 | 24.11 | 24.59 | 1350 | 0.27 | 0.27 | 0.31
4.85 | 64.58 | 3.58 | 1.3 | 0.27 | 22.82 | 1.26 | 89.76 | 2.71 | 1.35 | 46.60 | 30.31 | 6.80 | 10.89 | 24.48 | 24.75 | 1330 | 0.36 | 0.29 | 0.31
4.73 | 65.39 | 3.59 | 1.32 | 0.32 | 23.15 | 1.4 | 89.90 | 2.78 | 1.32 | 47.61 | 30.50 | 6.46 | 10.92 | 23.84 | 24.49 | 1340 | 0.31 | 0.25 | 0.31
4.73 | 65.21 | 3.57 | 1.32 | 0.27 | 23.31 | 1.12 | 89.12 | 2.81 | 1.32 | 46.83 | 31.55 | 6.49 | 10.86 | 23.85 | 24.40 | 1400 | 0.29 | 0.25 | 0.31
4.72 | 65.47 | 3.52 | 1.35 | 0.54 | 22.45 | 2.24 | 92.58 | 2.72 | 1.34 | 50.00 | 26.69 | 6.55 | 10.71 | 23.82 | 24.56 | 1250 | 0.46 | 0.31 | 0.3
4.77 | 65.19 | 3.51 | 1.32 | 0.31 | 23.01 | 1.35 | 90.12 | 2.78 | 1.36 | 47.91 | 29.87 | 6.70 | 10.68 | 24.08 | 24.42 | 1250 | 0.38 | 0.28 | 0.31
4.7 | 65.3 | 3.56 | 1.35 | 0.48 | 22.98 | 1.79 | 90.44 | 2.78 | 1.32 | 47.19 | 30.33 | 6.43 | 10.83 | 23.70 | 24.53 | 1220 | 0.37 | 0.28 | 0.31
4.7 | 64.9 | 3.52 | 1.32 | 0.41 | 22.86 | 1.82 | 90.34 | 2.78 | 1.34 | 46.41 | 30.57 | 6.50 | 10.71 | 23.71 | 24.34 | 1260 | 0.39 | 0.29 | 0.31
4.74 | 64.86 | 3.63 | 1.32 | 0.36 | 23.38 | 1.12 | 88.35 | 2.79 | 1.31 | 44.72 | 33.34 | 6.42 | 11.05 | 23.88 | 24.65 | 1360 | 0.35 | 0.28 | 0.31
4.47 | 64.64 | 3.49 | 1.26 | 0.49 | 22.31 | 1.84 | 92.33 | 2.80 | 1.28 | 51.04 | 25.50 | 5.94 | 10.62 | 22.50 | 23.61 | 1290 | 0.34 | 0.26 | 0.31
4.7 | 65.17 | 3.54 | 1.34 | 0.54 | 22.38 | 2.24 | 92.43 | 2.72 | 1.33 | 49.42 | 26.92 | 6.47 | 10.77 | 23.70 | 24.53 | 1250 | 0.46 | 0.31 | 0.3
4.66 | 65.68 | 3.61 | 1.33 | 0.15 | 22.99 | 1.86 | 90.95 | 2.78 | 1.29 | 48.57 | 29.31 | 6.24 | 10.99 | 23.47 | 24.17 | 1300 | 0.35 | 0.26 | 0.31
4.77 | 65.12 | 3.54 | 1.32 | 0.76 | 22.09 | 2.24 | 93.32 | 2.66 | 1.35 | 50.95 | 24.94 | 6.65 | 10.77 | 24.07 | 24.94 | 1250 | 0.43 | 0.31 | 0.3
4.75 | 65.69 | 3.57 | 1.32 | 0.69 | 22.45 | 2.1 | 92.80 | 2.70 | 1.33 | 51.19 | 25.79 | 6.55 | 10.86 | 23.96 | 24.88 | 1270 | 0.38 | 0.28 | 0.31
4.58 | 66.14 | 3.56 | 1.32 | 0.47 | 22.32 | 2.52 | 94.20 | 2.74 | 1.29 | 53.46 | 23.70 | 6.11 | 10.83 | 23.06 | 24.13 | 1310 | 0.31 | 0.27 | 0.31
4.56 | 65.33 | 3.62 | 1.31 | 0.55 | 22.97 | 1.4 | 90.67 | 2.81 | 1.26 | 49.83 | 28.31 | 5.96 | 11.02 | 22.93 | 24.28 | 1340 | 0.37 | 0.29 | 0.31
4.57 | 64.87 | 3.45 | 1.33 | 0.57 | 23.24 | 1.54 | 89.22 | 2.90 | 1.32 | 45.51 | 32.34 | 6.27 | 10.50 | 23.04 | 23.97 | 1250 | 0.42 | 0.3 | 0.3
4.51 | 65.41 | 3.55 | 1.29 | 0.42 | 22.85 | 1.82 | 91.34 | 2.83 | 1.27 | 49.79 | 27.99 | 5.94 | 10.80 | 22.69 | 23.82 | 1290 | 0.33 | 0.28 | 0.31
4.45 | 65.2 | 3.55 | 1.28 | 0.42 | 22.42 | 2.38 | 92.70 | 2.80 | 1.25 | 50.33 | 26.35 | 5.79 | 10.80 | 22.37 | 23.64 | 1320 | 0.33 | 0.28 | 0.31
4.39 | 64.99 | 3.54 | 1.26 | 0.43 | 22.28 | 2.52 | 93.02 | 2.81 | 1.24 | 50.39 | 25.91 | 5.64 | 10.77 | 22.06 | 23.43 | 1320 | 0.34 | 0.27 | 0.31
4.32 | 64.97 | 3.55 | 1.24 | 0.44 | 22.04 | 2.63 | 94.00 | 2.80 | 1.22 | 52.14 | 23.90 | 5.44 | 10.80 | 21.69 | 23.23 | 1260 | 0.34 | 0.27 | 0.3
4.51 | 65.04 | 3.44 | 1.31 | 0.46 | 23.1 | 2.36 | 90.04 | 2.91 | 1.31 | 44.35 | 32.81 | 6.13 | 10.47 | 22.73 | 23.64 | 1280 | 0.4 | 0.29 | 0.3
4.61 | 64.95 | 3.49 | 1.31 | 0.47 | 22.98 | 1.46 | 90.14 | 2.84 | 1.32 | 47.81 | 29.86 | 6.31 | 10.62 | 23.24 | 24.06 | 1300 | 0.37 | 0.3 | 0.3
4.57 | 65.06 | 3.45 | 1.31 | 0.5 | 22.71 | 2.48 | 91.35 | 2.83 | 1.32 | 46.49 | 30.08 | 6.27 | 10.50 | 23.04 | 23.88 | 1280 | 0.49 | 0.32 | 0.29
4.59 | 65.7 | 3.59 | 1.3 | 0.51 | 22.76 | 1.48 | 91.92 | 2.78 | 1.28 | 52.45 | 25.73 | 6.09 | 10.92 | 23.10 | 24.25 | 1320 | 0.39 | 0.31 | 0.3
4.71 | 65.15 | 3.64 | 1.33 | 0.49 | 23.24 | 1.12 | 89.25 | 2.78 | 1.29 | 47.15 | 31.10 | 6.32 | 11.08 | 23.72 | 24.72 | 1330 | 0.38 | 0.31 | 0.3
4.61 | 64.88 | 3.63 | 1.32 | 0.49 | 23.04 | 1.4 | 89.72 | 2.80 | 1.27 | 47.12 | 30.55 | 6.07 | 11.05 | 23.20 | 24.40 | 1300 | 0.42 | 0.32 | 0.3
4.52 | 65.19 | 3.57 | 1.32 | 0.44 | 23.22 | 1.54 | 89.71 | 2.87 | 1.27 | 47.13 | 31.06 | 5.94 | 10.86 | 22.74 | 23.95 | 1320 | 0.34 | 0.28 | 0.3
4.44 | 65.66 | 3.42 | 1.31 | 0.4 | 22.95 | 2.1 | 91.55 | 2.92 | 1.30 | 49.57 | 28.45 | 5.98 | 10.41 | 22.37 | 23.33 | 1280 | 0.37 | 0.28 | 0.29
4.6 | 64.21 | 3.55 | 1.29 | 0.44 | 22.35 | 1.88 | 91.32 | 2.74 | 1.30 | 47.86 | 28.01 | 6.18 | 10.80 | 23.17 | 24.11 | 1300 | 0.4 | 0.31 | 0.31
4.44 | 65.16 | 3.43 | 1.28 | 0.23 | 22.65 | 1.9 | 91.92 | 2.88 | 1.29 | 50.61 | 26.80 | 5.96 | 10.44 | 22.36 | 23.15 | 1340 | 0.33 | 0.28 | 0.3
4.53 | 64.78 | 3.51 | 1.29 | 0.47 | 22.63 | 1.96 | 91.25 | 2.81 | 1.29 | 48.26 | 28.52 | 6.07 | 10.68 | 22.81 | 23.85 | 1310 | 0.38 | 0.3 | 0.3
4.52 | 65.35 | 3.55 | 1.3 | 0.62 | 22.49 | 2.24 | 92.55 | 2.79 | 1.27 | 50.51 | 26.42 | 5.97 | 10.80 | 22.75 | 24.06 | 1300 | 0.42 | 0.32 | 0.3
4.49 | 65.4 | 3.38 | 1.31 | 0.5 | 22.77 | 2.1 | 91.79 | 2.89 | 1.33 | 49.60 | 27.91 | 6.18 | 10.29 | 22.64 | 23.49 | 1240 | 0.45 | 0.31 | 0.3
4.45 | 65.17 | 3.42 | 1.29 | 0.66 | 22.86 | 1.82 | 91.17 | 2.90 | 1.30 | 49.33 | 28.37 | 6.01 | 10.41 | 22.42 | 23.60 | 1270 | 0.47 | 0.32 | 0.3
4.51 | 65.53 | 3.43 | 1.29 | 0.58 | 22.79 | 1.4 | 91.83 | 2.87 | 1.31 | 52.62 | 25.69 | 6.15 | 10.44 | 22.73 | 23.72 | 1340 | 0.44 | 0.31 | 0.3
4.54 | 65.7 | 3.49 | 1.3 | 0.59 | 22.48 | 2.24 | 93.10 | 2.80 | 1.30 | 51.96 | 25.29 | 6.13 | 10.62 | 22.87 | 23.96 | 1290 | 0.43 | 0.31 | 0.3
4.66 | 65.67 | 3.56 | 1.34 | 0.58 | 22.32 | 2.52 | 93.40 | 2.72 | 1.31 | 51.01 | 25.55 | 6.33 | 10.83 | 23.48 | 24.50 | 1310 | 0.41 | 0.32 | 0.31
4.62 | 65.48 | 3.57 | 1.31 | 0.39 | 23.02 | 1.54 | 90.66 | 2.81 | 1.29 | 49.16 | 28.96 | 6.20 | 10.86 | 23.27 | 24.18 | 1330 | 0.35 | 0.3 | 0.3
4.61 | 64.71 | 3.6 | 1.3 | 0.48 | 23.25 | 1.18 | 88.79 | 2.83 | 1.28 | 45.77 | 32.17 | 6.13 | 10.95 | 23.21 | 24.30 | 1380 | 0.37 | 0.3 | 0.31
4.56 | 64.86 | 3.55 | 1.3 | 0.47 | 22.77 | 1.82 | 90.78 | 2.81 | 1.28 | 47.83 | 29.24 | 6.08 | 10.80 | 22.96 | 24.03 | 1320 | 0.4 | 0.3 | 0.3
4.52 | 64.96 | 3.49 | 1.26 | 0.5 | 23.17 | 1.68 | 89.63 | 2.89 | 1.30 | 46.12 | 31.68 | 6.07 | 10.62 | 22.77 | 23.77 | 1310 | 0.45 | 0.29 | 0.3
4.48 | 64.72 | 3.84 | 1.27 | 0.51 | 23.14 | 1.46 | 89.18 | 2.78 | 1.17 | 46.03 | 31.66 | 5.37 | 11.69 | 22.43 | 24.44 | 1340 | 0.43 | 0.32 | 0.3
4.42 | 65.02 | 3.43 | 1.27 | 0.23 | 22.58 | 1.46 | 92.01 | 2.88 | 1.29 | 52.50 | 25.17 | 5.91 | 10.44 | 22.26 | 23.09 | 1340 | 0.33 | 0.28 | 0.3
4.49 | 65.44 | 3.61 | 1.26 | 0.21 | 22.96 | 1.62 | 90.97 | 2.83 | 1.24 | 49.94 | 28.19 | 5.79 | 10.99 | 22.57 | 23.66 | 1360 | 0.36 | 0.3 | 0.3
4.52 | 65.13 | 3.69 | 1.25 | 0.36 | 23.15 | 1.26 | 89.77 | 2.82 | 1.22 | 48.39 | 29.91 | 5.73 | 11.23 | 22.70 | 24.06 | 1370 | 0.39 | 0.29 | 0.3
4.45 | 65.03 | 3.6 | 1.24 | 0.67 | 22.88 | 1.4 | 90.75 | 2.84 | 1.24 | 50.06 | 27.87 | 5.70 | 10.95 | 22.36 | 23.96 | 1320 | 0.47 | 0.33 | 0.3
4.42 | 65.79 | 3.55 | 1.25 | 0.52 | 22.62 | 2.24 | 92.85 | 2.84 | 1.25 | 51.98 | 25.68 | 5.71 | 10.80 | 22.22 | 23.62 | 1310 | 0.41 | 0.3 | 0.29
4.52 | 66.28 | 3.62 | 1.26 | 0.49 | 22.04 | 2.8 | 95.51 | 2.71 | 1.25 | 55.34 | 21.49 | 5.85 | 11.02 | 22.72 | 24.05 | 1300 | 0.39 | 0.3 | 0.3
4.5 | 65.84 | 3.6 | 1.26 | 0.61 | 21.43 | 2.97 | 97.32 | 2.65 | 1.25 | 57.65 | 17.99 | 5.83 | 10.95 | 22.62 | 24.07 | 1290 | 0.421 | 0.33 | 0.3
4.55 | 65.46 | 3.64 | 1.26 | 0.34 | 22.66 | 2.63 | 91.96 | 2.77 | 1.25 | 47.75 | 28.99 | 5.90 | 11.08 | 22.87 | 24.03 | 1300 | 0.37 | 0.29 | 0.31
4.57 | 64.84 | 3.73 | 1.25 | 0.33 | 23.03 | 1.4 | 89.68 | 2.77 | 1.23 | 47.16 | 30.50 | 5.80 | 11.35 | 22.95 | 24.27 | 1340 | 0.38 | 0.31 | 0.31
4.54 | 64.57 | 3.79 | 1.25 | 0.2 | 23.09 | 1.29 | 89.10 | 2.77 | 1.20 | 46.16 | 31.42 | 5.62 | 11.53 | 22.77 | 24.18 | 1360 | 0.36 | 0.3 | 0.32
4.41 | 66.1 | 3.67 | 1.27 | 0.39 | 22.39 | 2.84 | 94.05 | 2.77 | 1.20 | 52.45 | 24.67 | 5.48 | 11.17 | 22.12 | 23.74 | 1340 | 0.43 | 0.32 | 0.3
4.48 | 64.86 | 3.62 | 1.25 | 0.62 | 22.87 | 1.62 | 90.49 | 2.82 | 1.24 | 48.32 | 29.16 | 5.75 | 11.02 | 22.51 | 24.05 | 1350 | 0.44 | 0.33 | 0.31
4.5 | 64.91 | 3.6 | 1.27 | 0.54 | 23.03 | 1.4 | 89.99 | 2.84 | 1.25 | 48.10 | 29.79 | 5.83 | 10.95 | 22.62 | 24.01 | 1300 | 0.46 | 0.32 | 0.31
4.59 | 64.57 | 3.68 | 1.25 | 0.32 | 23.11 | 1.36 | 89.04 | 2.79 | 1.25 | 45.55 | 31.94 | 5.94 | 11.20 | 23.07 | 24.21 | 1330 | 0.47 | 0.32 | 0.32
4.66 | 64.91 | 3.65 | 1.28 | 0.41 | 22.82 | 1.96 | 90.45 | 2.75 | 1.28 | 46.27 | 30.56 | 6.17 | 11.11 | 23.45 | 24.47 | 1260 | 0.45 | 0.32 | 0.31
4.79 | 64.51 | 3.76 | 1.3 | 0.41 | 23.12 | 1.12 | 88.57 | 2.70 | 1.27 | 44.75 | 32.57 | 6.33 | 11.44 | 24.10 | 25.11 | 1320 | 0.43 | 0.32 | 0.32
4.84 | 64.68 | 3.62 | 1.33 | 0.14 | 23.12 | 1.26 | 88.85 | 2.73 | 1.34 | 44.73 | 32.58 | 6.70 | 11.02 | 24.42 | 24.71 | 1330 | 0.38 | 0.31 | 0.32
4.82 | 65.54 | 3.67 | 1.33 | 0.39 | 22.6 | 1.96 | 91.85 | 2.66 | 1.31 | 49.40 | 27.57 | 6.56 | 11.17 | 24.29 | 25.01 | 1320 | 0.39 | 0.31 | 0.31
4.66 | 65.66 | 3.51 | 1.32 | 0.28 | 22.75 | 1.68 | 91.86 | 2.78 | 1.33 | 51.19 | 26.65 | 6.41 | 10.68 | 23.50 | 24.07 | 1310 | 0.38 | 0.3 | 0.31
4.75 | 65.18 | 3.47 | 1.32 | 0.28 | 23.09 | 1.4 | 89.89 | 2.81 | 1.37 | 47.25 | 30.60 | 6.72 | 10.56 | 23.99 | 24.25 | 1280 | 0.41 | 0.32 | 0.31
4.74 | 64.88 | 3.57 | 1.33 | 0.33 | 23.11 | 1.36 | 89.34 | 2.78 | 1.33 | 45.96 | 31.63 | 6.52 | 10.86 | 23.90 | 24.50 | 1300 | 0.42 | 0.34 | 0.31
4.73 | 64.73 | 3.53 | 1.32 | 0.48 | 22.88 | 1.26 | 89.98 | 2.77 | 1.34 | 47.63 | 29.71 | 6.56 | 10.74 | 23.87 | 24.52 | 1270 | 0.45 | 0.34 | 0.31
4.78 | 64.62 | 3.43 | 1.31 | 0.69 | 22.98 | 1.17 | 89.48 | 2.80 | 1.39 | 46.59 | 30.77 | 6.86 | 10.44 | 24.16 | 24.65 | 1300 | 0.41 | 0.36 | 0.31
4.76 | 64.9 | 3.45 | 1.32 | 0.5 | 22.99 | 1.26 | 89.85 | 2.80 | 1.38 | 47.40 | 30.20 | 6.78 | 10.50 | 24.05 | 24.45 | 1290 | 0.43 | 0.35 | 0.31
4.7 | 65.26 | 3.41 | 1.34 | 0.38 | 22.87 | 1.4 | 90.89 | 2.82 | 1.38 | 49.67 | 28.14 | 6.69 | 10.38 | 23.75 | 24.09 | 1280 | 0.42 | 0.34 | 0.3
4.68 | 65.25 | 3.53 | 1.37 | 0.38 | 22.86 | 1.26 | 90.85 | 2.78 | 1.33 | 50.23 | 27.69 | 6.43 | 10.74 | 23.60 | 24.32 | 1310 | 0.4 | 0.34 | 0.3
4.68 | 64.96 | 3.59 | 1.42 | 0.47 | 22.78 | 1.46 | 90.68 | 2.75 | 1.30 | 48.76 | 28.57 | 6.33 | 10.92 | 23.58 | 24.59 | 1340 | 0.47 | 0.38 | 0.31
4.78 | 64.68 | 3.58 | 1.48 | 0.55 | 22.77 | 1.43 | 90.18 | 2.72 | 1.34 | 47.16 | 29.74 | 6.61 | 10.89 | 24.11 | 25.01 | 1340 | 0.52 | 0.41 | 0.3
4.75 | 64.69 | 3.61 | 1.44 | 0.53 | 22.67 | 1.35 | 90.57 | 2.71 | 1.32 | 48.45 | 28.49 | 6.48 | 10.99 | 23.94 | 24.92 | 1300 | 0.51 | 0.4 | 0.31
4.87 | 64.15 | 3.77 | 1.46 | 0.43 | 22.88 | 1.01 | 88.78 | 2.65 | 1.29 | 45.00 | 31.69 | 6.53 | 11.47 | 24.53 | 25.55 | 1310 | 0.53 | 0.38 | 0.33
4.78 | 65.52 | 3.68 | 1.37 | 0.51 | 22.64 | 1.24 | 91.73 | 2.68 | 1.30 | 52.20 | 25.57 | 6.44 | 11.20 | 24.08 | 25.08 | 1410 | 0.35 | 0.32 | 0.32
4.85 | 65.86 | 3.74 | 1.39 | 0.52 | 21.94 | 1.86 | 94.65 | 2.55 | 1.30 | 55.83 | 20.83 | 6.52 | 11.38 | 24.43 | 25.45 | 1370 | 0.4 | 0.35 | 0.32
4.77 | 65.42 | 3.62 | 1.36 | 0.33 | 22.51 | 1.72 | 92.13 | 2.68 | 1.32 | 50.98 | 26.12 | 6.52 | 11.02 | 24.05 | 24.73 | 1300 | 0.37 | 0.33 | 0.32
4.81 | 64.49 | 3.61 | 1.39 | 0.31 | 23.06 | 0.86 | 88.84 | 2.74 | 1.33 | 46.26 | 31.26 | 6.64 | 10.99 | 24.26 | 24.83 | 1420 | 0.37 | 0.33 | 0.32
4.81 | 64.53 | 3.74 | 1.48 | 0.65 | 22.72 | 1.26 | 89.97 | 2.66 | 1.29 | 47.19 | 29.58 | 6.42 | 11.38 | 24.22 | 25.55 | 1360 | 0.5 | 0.39 | 0.33
4.87 | 64.49 | 3.8 | 1.48 | 0.55 | 22.54 | 1.68 | 90.41 | 2.60 | 1.28 | 46.20 | 29.81 | 6.48 | 11.56 | 24.52 | 25.76 | 1260 | 0.42 | 0.37 | 0.32
4.87 | 65 | 3.86 | 1.51 | 0.43 | 22.67 | 1.4 | 90.62 | 2.60 | 1.26 | 48.34 | 28.57 | 6.37 | 11.75 | 24.49 | 25.80 | 1320 | 0.39 | 0.36 | 0.32
5 | 65 | 4.08 | 1.57 | 0.39 | 22.15 | 1.82 | 92.10 | 2.44 | 1.23 | 49.40 | 26.28 | 6.35 | 12.42 | 25.11 | 26.69 | 1310 | 0.38 | 0.36 | 0.33
5.09 | 64.79 | 4.04 | 1.57 | 0.41 | 22.45 | 1.4 | 90.63 | 2.46 | 1.26 | 47.42 | 28.63 | 6.65 | 12.29 | 25.60 | 26.88 | 1350 | 0.39 | 0.38 | 0.34
4.97 | 65 | 4.07 | 1.53 | 0.38 | 21.99 | 1.73 | 92.75 | 2.43 | 1.22 | 51.20 | 24.47 | 6.28 | 12.39 | 24.95 | 26.53 | 1340 | 0.37 | 0.37 | 0.34
4.99 | 64.56 | 4.06 | 1.53 | 0.42 | 22.12 | 1.68 | 91.62 | 2.44 | 1.23 | 48.50 | 26.87 | 6.35 | 12.35 | 25.06 | 26.60 | 1320 | 0.39 | 0.37 | 0.34
4.92 | 65.06 | 3.79 | 1.47 | 0.56 | 22.67 | 1.43 | 90.68 | 2.60 | 1.30 | 48.23 | 28.65 | 6.63 | 11.53 | 24.78 | 25.88 | 1320 | 0.43 | 0.37 | 0.33
4.83 | 65.25 | 3.68 | 1.44 | 0.49 | 22.62 | 1.82 | 91.35 | 2.66 | 1.31 | 48.56 | 28.26 | 6.57 | 11.20 | 24.34 | 25.27 | 1260 | 0.39 | 0.34 | 0.33
4.76 | 64.85 | 3.6 | 1.44 | 0.45 | 22.89 | 1.4 | 90.01 | 2.74 | 1.32 | 47.17 | 30.08 | 6.52 | 10.95 | 24.00 | 24.85 | 1310 | 0.37 | 0.33 | 0.32
4.78 | 65.24 | 3.53 | 1.45 | 0.38 | 22.76 | 1.68 | 91.04 | 2.74 | 1.35 | 48.57 | 28.65 | 6.69 | 10.74 | 24.13 | 24.70 | 1240 | 0.36 | 0.32 | 0.32
4.71 | 65.22 | 3.51 | 1.44 | 0.53 | 22.78 | 1.26 | 91.06 | 2.77 | 1.34 | 50.55 | 27.22 | 6.54 | 10.68 | 23.77 | 24.59 | 1330 | 0.37 | 0.33 | 0.32
4.79 | 64.81 | 3.56 | 1.44 | 0.42 | 22.73 | 1.71 | 90.50 | 2.72 | 1.35 | 46.82 | 29.89 | 6.67 | 10.83 | 24.17 | 24.82 | 1340 | 0.34 | 0.33 | 0.32
4.88 | 64.79 | 3.67 | 1.48 | 0.5 | 22.71 | 1.51 | 90.32 | 2.66 | 1.33 | 46.94 | 29.74 | 6.72 | 11.17 | 24.61 | 25.45 | 1280 | 0.34 | 0.34 | 0.33
4.62 | 65.15 | 3.65 | 1.4 | 0.55 | 22.41 | 2.18 | 92.32 | 2.71 | 1.27 | 49.73 | 26.77 | 6.07 | 11.11 | 23.24 | 24.61 | 1350 | 0.32 | 0.32 | 0.32
4.78 | 65.49 | 3.78 | 1.44 | 0.38 | 21.89 | 2.52 | 94.38 | 2.56 | 1.26 | 52.43 | 23.25 | 6.27 | 11.50 | 24.05 | 25.24 | 1360 | 0.35 | 0.34 | 0.32
4.81 | 64.65 | 3.55 | 1.43 | 0.24 | 22.65 | 1.64 | 90.54 | 2.71 | 1.35 | 46.94 | 29.57 | 6.74 | 10.80 | 24.28 | 24.67 | 1380 | 0.3 | 0.32 | 0.33
4.7 | 65.17 | 3.51 | 1.41 | 0.55 | 22.47 | 1.76 | 92.12 | 2.74 | 1.34 | 50.73 | 26.19 | 6.52 | 10.68 | 23.71 | 24.55 | 1320 | 0.34 | 0.35 | 0.32
4.68 | 64.83 | 3.53 | 1.38 | 0.44 | 22.15 | 2.41 | 92.83 | 2.70 | 1.33 | 49.24 | 26.40 | 6.43 | 10.74 | 23.60 | 24.39 | 1210 | 0.33 | 0.33 | 0.32
4.79 | 64.45 | 3.54 | 1.33 | 0.61 | 22.9 | 1.72 | 89.42 | 2.75 | 1.35 | 44.05 | 32.47 | 6.70 | 10.77 | 24.18 | 24.86 | 1290 | 0.41 | 0.35 | 0.32
4.67 | 65.39 | 3.48 | 1.36 | 0.8 | 21.98 | 2.52 | 94.34 | 2.70 | 1.34 | 52.50 | 23.45 | 6.49 | 10.59 | 23.56 | 24.59 | 1280 | 0.41 | 0.38 | 0.32
4.8 | 65.52 | 3.69 | 1.39 | 0.34 | 22.22 | 2.24 | 93.23 | 2.62 | 1.30 | 51.17 | 25.14 | 6.48 | 11.23 | 24.18 | 25.01 | 1290 | 0.29 | 0.34 | 0.32
4.73 | 65.1 | 3.49 | 1.38 | 0.53 | 22.42 | 2.1 | 92.18 | 2.73 | 1.36 | 49.27 | 27.15 | 6.63 | 10.62 | 23.88 | 24.54 | 1280 | 0.39 | 0.35 | 0.32
4.89 | 64.57 | 3.33 | 1.35 | 0.61 | 22.55 | 1.82 | 90.85 | 2.74 | 1.47 | 46.42 | 29.67 | 7.32 | 10.13 | 24.78 | 24.71 | 1290 | 0.46 | 0.36 | 0.32
4.72 | 64.92 | 3.37 | 1.34 | 0.65 | 22 | 2.91 | 93.60 | 2.72 | 1.40 | 48.67 | 26.40 | 6.81 | 10.25 | 23.87 | 24.33 | 1220 | 0.42 | 0.38 | 0.33
4.77 | 64.59 | 3.34 | 1.36 | 0.5 | 22.85 | 1.4 | 89.98 | 2.82 | 1.43 | 46.72 | 30.31 | 6.99 | 10.16 | 24.14 | 24.28 | 1320 | 0.31 | 0.35 | 0.33
4.66 | 64.23 | 3.33 | 1.33 | 0.51 | 22.36 | 1.74 | 91.40 | 2.80 | 1.40 | 48.35 | 27.67 | 6.71 | 10.13 | 23.56 | 23.91 | 1270 | 0.31 | 0.35 | 0.32
4.64 | 64.39 | 3.2 | 1.34 | 0.33 | 22.72 | 1.68 | 90.47 | 2.90 | 1.45 | 46.83 | 29.85 | 6.88 | 9.74 | 23.50 | 23.40 | 1290 | 0.41 | 0.34 | 0.31
4.83 | 64.61 | 3.27 | 1.37 | 0.32 | 22.96 | 2.46 | 89.60 | 2.83 | 1.48 | 41.35 | 34.67 | 7.27 | 9.95 | 24.48 | 24.13 | 1220 | 0.38 | 0.34 | 0.32
4.65 | 64.83 | 3.31 | 1.37 | 0.39 | 22.87 | 2.24 | 90.45 | 2.87 | 1.40 | 44.97 | 31.68 | 6.72 | 10.07 | 23.52 | 23.76 | 1240 | 0.36 | 0.35 | 0.31
4.67 | 65.57 | 3.23 | 1.37 | 0.5 | 22.26 | 3.08 | 93.75 | 2.82 | 1.45 | 49.18 | 26.76 | 6.91 | 9.83 | 23.65 | 23.75 | 1210 | 0.39 | 0.36 | 0.31
4.7 | 65.61 | 3.28 | 1.39 | 0.27 | 22.2 | 2.84 | 93.95 | 2.78 | 1.43 | 50.51 | 25.59 | 6.91 | 9.98 | 23.79 | 23.74 | 1210 | 0.34 | 0.35 | 0.31
4.67 | 65.08 | 3.38 | 1.4 | 0.28 | 22.57 | 2.79 | 91.79 | 2.80 | 1.38 | 45.80 | 30.20 | 6.66 | 10.29 | 23.60 | 23.89 | 1220 | 0.37 | 0.34 | 0.31
4.71 | 64.59 | 3.43 | 1.42 | 0.24 | 22.47 | 1.9 | 91.35 | 2.76 | 1.37 | 47.85 | 28.37 | 6.68 | 10.44 | 23.79 | 24.10 | 1300 | 0.35 | 0.35 | 0.35
4.53 | 64.32 | 3.37 | 1.43 | 0.97 | 22.46 | 1.74 | 91.33 | 2.84 | 1.34 | 48.77 | 27.64 | 6.30 | 10.25 | 22.86 | 24.18 | 1310 | 0.41 | 0.38 | 0.31
4.79 | 64.57 | 3.53 | 1.49 | 0.99 | 22.54 | 2.24 | 90.87 | 2.71 | 1.36 | 45.17 | 30.59 | 6.72 | 10.74 | 24.18 | 25.38 | 1210 | 0.36 | 0.4 | 0.33
4.47 | 64.06 | 3.7 | 1.49 | 1.42 | 22.38 | 1.99 | 91.07 | 2.74 | 1.21 | 47.23 | 28.57 | 5.59 | 11.26 | 22.43 | 25.24 | 1250 | 0.37 | 0.39 | 0.32
4.45 | 63.94 | 3.73 | 1.49 | 1.45 | 22.35 | 2.4 | 91.01 | 2.73 | 1.19 | 45.40 | 29.87 | 5.48 | 11.35 | 22.31 | 25.27 | 1190 | 0.37 | 0.38 | 0.32
4.52 | 64.23 | 3.91 | 1.47 | 1.02 | 22.51 | 1.82 | 90.59 | 2.67 | 1.16 | 46.99 | 29.13 | 5.36 | 11.90 | 22.62 | 25.43 | 1240 | 0.32 | 0.36 | 0.33
4.51 | 63.78 | 3.89 | 1.44 | 1.16 | 22.57 | 1.4 | 89.77 | 2.69 | 1.16 | 46.51 | 29.66 | 5.37 | 11.84 | 22.58 | 25.46 | 1300 | 0.32 | 0.34 | 0.33
4.45 | 63.99 | 3.83 | 1.42 | 1.14 | 22.67 | 1.54 | 89.85 | 2.74 | 1.16 | 46.52 | 29.94 | 5.31 | 11.65 | 22.28 | 25.11 | 1290 | 0.36 | 0.35 | 0.32
4.36 | 64.41 | 3.77 | 1.38 | 1.15 | 22.49 | 1.68 | 91.27 | 2.77 | 1.16 | 49.72 | 27.01 | 5.18 | 11.47 | 21.82 | 24.69 | 1290 | 0.38 | 0.36 | 0.32
4.29 | 64.76 | 3.69 | 1.35 | 1.11 | 22.64 | 1.82 | 91.40 | 2.84 | 1.16 | 50.02 | 27.21 | 5.13 | 11.23 | 21.48 | 24.23 | 1300 | 0.33 | 0.33 | 0.31
4.3 | 64.44 | 3.68 | 1.32 | 1.05 | 22.82 | 1.74 | 90.30 | 2.86 | 1.17 | 47.62 | 29.54 | 5.17 | 11.20 | 21.54 | 24.15 | 1280 | 0.35 | 0.34 | 0.3
4.16 | 65.4 | 3.49 | 1.32 | 1.12 | 22.43 | 3.02 | 93.45 | 2.93 | 1.19 | 50.50 | 26.25 | 5.12 | 10.62 | 20.86 | 23.39 | 1200 | 0.37 | 0.34 | 0.3
4.23 | 65.42 | 3.53 | 1.32 | 1.59 | 22 | 3.14 | 94.97 | 2.84 | 1.20 | 52.83 | 23.26 | 5.24 | 10.74 | 21.22 | 24.15 | 1220 | 0.39 | 0.35 | 0.3
4.42 | 64.41 | 3.73 | 1.34 | 1.41 | 22.46 | 2.91 | 91.33 | 2.76 | 1.18 | 44.60 | 30.79 | 5.40 | 11.35 | 22.15 | 25.00 | 1140 | 0.4 | 0.37 | 0.31
4.42 | 64.29 | 3.89 | 1.31 | 1.22 | 22.68 | 1.96 | 90.23 | 2.73 | 1.14 | 46.08 | 30.31 | 5.13 | 11.84 | 22.10 | 25.13 | 1250 | 0.35 | 0.34 | 0.32
4.43 | 64.08 | 3.76 | 1.27 | 1.25 | 23 | 1.62 | 88.91 | 2.81 | 1.18 | 44.29 | 32.57 | 5.38 | 11.44 | 22.20 | 24.86 | 1300 | 0.36 | 0.34 | 0.32
4.29 | 65.12 | 3.84 | 1.23 | 0.6 | 22.88 | 1.4 | 90.92 | 2.81 | 1.12 | 51.16 | 27.05 | 4.87 | 11.69 | 21.43 | 23.93 | 1380 | 0.3 | 0.29 | 0.31
4.18 | 65.22 | 3.91 | 1.24 | 1.21 | 21.92 | 2.52 | 94.73 | 2.71 | 1.07 | 54.94 | 21.44 | 4.46 | 11.90 | 20.82 | 24.38 | 1310 | 0.38 | 0.33 | 0.3
4.08 | 65.48 | 3.84 | 1.24 | 1.26 | 21.97 | 3.02 | 95.14 | 2.77 | 1.06 | 54.36 | 22.02 | 4.31 | 11.69 | 20.31 | 23.98 | 1230 | 0.38 | 0.32 | 0.3
4.68 | 64.96 | 3.52 | 1.41 | 0.54 | 22.36 | 2.1 | 92.25 | 2.73 | 1.33 | 49.45 | 26.84 | 6.45 | 10.71 | 23.60 | 24.50 | 1260 | 0.34 | 0.34 | 0.31
4.16 | 65.68 | 4.03 | 1.23 | 0.76 | 22.05 | 2.94 | 94.82 | 2.69 | 1.03 | 54.08 | 22.46 | 4.21 | 12.26 | 20.67 | 24.13 | 1240 | 0.31 | 0.29 | 0.31
4.3 | 66.08 | 4.12 | 1.24 | 1.13 | 21.59 | 3.06 | 96.89 | 2.56 | 1.04 | 57.65 | 18.45 | 4.42 | 12.54 | 21.39 | 25.12 | 1210 | 0.34 | 0.33 | 0.3
4.33 | 64.94 | 4.17 | 1.26 | 1.3 | 21.8 | 3.36 | 94.31 | 2.56 | 1.04 | 49.92 | 24.89 | 4.42 | 12.69 | 21.53 | 25.51 | 1200 | 0.35 | 0.31 | 0.31
4.3 | 65.26 | 4.22 | 1.26 | 1.01 | 21.83 | 2.94 | 94.66 | 2.56 | 1.02 | 52.83 | 22.77 | 4.25 | 12.84 | 21.35 | 25.24 | 1200 | 0.34 | 0.32 | 0.31
4.29 | 65.09 | 4.31 | 1.25 | 1.06 | 22.12 | 2.86 | 93.25 | 2.57 | 1.00 | 50.20 | 25.59 | 4.08 | 13.12 | 21.27 | 25.45 | 1240 | 0.35 | 0.32 | 0.31
4.25 | 65.35 | 4.21 | 1.25 | 0.84 | 22.13 | 2.04 | 93.74 | 2.62 | 1.01 | 54.93 | 22.05 | 4.14 | 12.81 | 21.09 | 24.89 | 1260 | 0.35 | 0.3 | 0.31
4.29 | 64.54 | 4.08 | 1.26 | 1.6 | 22.13 | 2.46 | 92.63 | 2.64 | 1.05 | 49.84 | 25.89 | 4.47 | 12.42 | 21.35 | 25.49 | 1240 | 0.37 | 0.33 | 0.31
4.25 | 64.9 | 4.11 | 1.26 | 1.27 | 22.06 | 2.38 | 93.44 | 2.64 | 1.03 | 52.39 | 23.77 | 4.31 | 12.51 | 21.12 | 25.11 | 1280 | 0.37 | 0.31 | 0.31
4.35 | 64.44 | 4.18 | 1.26 | 1.05 | 22.32 | 2.12 | 91.60 | 2.62 | 1.04 | 48.83 | 27.20 | 4.45 | 12.72 | 21.63 | 25.34 | 1280 | 0.37 | 0.33 | 0.31
4.41 | 63.99 | 4.26 | 1.26 | 1.44 | 22.29 | 2.24 | 90.91 | 2.57 | 1.04 | 46.22 | 29.08 | 4.48 | 12.96 | 21.92 | 26.08 | 1230 | 0.37 | 0.32 | 0.32
4.27 | 66.5 | 4.12 | 1.29 | 0.56 | 21.73 | 3.06 | 96.99 | 2.59 | 1.04 | 58.50 | 18.22 | 4.34 | 12.54 | 21.23 | 24.51 | 1220 | 0.23 | 0.27 | 0.31
4.27 | 65.7 | 4.11 | 1.27 | 0.93 | 21.73 | 2.94 | 95.84 | 2.59 | 1.04 | 55.74 | 20.29 | 4.36 | 12.51 | 21.23 | 24.84 | 1210 | 0.33 | 0.29 | 0.31
4.25 | 65.3 | 4.15 | 1.25 | 0.95 | 22.16 | 2.24 | 93.61 | 2.64 | 1.02 | 53.77 | 23.01 | 4.24 | 12.63 | 21.11 | 24.87 | 1250 | 0.28 | 0.29 | 0.31
4.3 | 65.21 | 4.21 | 1.25 | 0.5 | 22.11 | 2.52 | 93.53 | 2.60 | 1.02 | 52.22 | 24.04 | 4.27 | 12.81 | 21.35 | 24.70 | 1260 | 0.28 | 0.27 | 0.31
4.06 | 65.87 | 4.08 | 1.21 | 1.37 | 22.36 | 2.8 | 94.03 | 2.75 | 1.00 | 53.67 | 23.66 | 3.86 | 12.42 | 20.13 | 24.53 | 1320 | 0.2 | 0.29 | 0.3
4.28 | 65.87 | 4.28 | 1.25 | 0.57 | 21.91 | 2.91 | 95.21 | 2.56 | 1.00 | 54.88 | 21.46 | 4.10 | 13.02 | 21.22 | 24.86 | 1270 | 0.31 | 0.26 | 0.32
4.38 | 64 | 4.03 | 1.28 | 1.97 | 22.34 | 2.74 | 90.99 | 2.66 | 1.09 | 44.37 | 30.61 | 4.79 | 12.26 | 21.84 | 26.04 | 1230 | 0.33 | 0.27 | 0.31
4.45 | 64.4 | 4.1 | 1.28 | 1.38 | 22.46 | 2.4 | 90.96 | 2.63 | 1.09 | 45.90 | 29.80 | 4.86 | 12.48 | 22.19 | 25.81 | 1260 | 0.33 | 0.3 | 0.32
4.33 | 64.21 | 4.09 | 1.27 | 1.39 | 22.07 | 2.24 | 92.30 | 2.62 | 1.06 | 49.57 | 25.92 | 4.55 | 12.45 | 21.55 | 25.43 | 1280 | 0.31 | 0.3 | 0.31
4.33 | 65.54 | 4.05 | 1.25 | 1.04 | 21.92 | 2.86 | 94.82 | 2.62 | 1.07 | 53.65 | 22.41 | 4.62 | 12.32 | 21.57 | 24.97 | 1210 | 0.34 | 0.32 | 0.31
4.36 | 66.7 | 4.07 | 1.27 | 0.83 | 21.05 | 3.06 | 99.95 | 2.50 | 1.07 | 63.95 | 12.16 | 4.67 | 12.39 | 21.72 | 24.92 | 1130 | 0.31 | 0.28 | 0.31
4.3 | 66.14 | 4.04 | 1.27 | 1.12 | 21.59 | 3.25 | 97.05 | 2.59 | 1.06 | 57.23 | 18.77 | 4.56 | 12.29 | 21.41 | 24.96 | 1150 | 0.32 | 0.29 | 0.31
4.45 | 65.1 | 4.12 | 1.25 | 0.48 | 22.46 | 2.74 | 91.93 | 2.62 | 1.08 | 47.34 | 28.72 | 4.82 | 12.54 | 22.18 | 24.92 | 1190 | 0.28 | 0.27 | 0.32
4.3 | 65.28 | 4.16 | 1.22 | 0.6 | 22.58 | 2.24 | 91.94 | 2.67 | 1.03 | 50.15 | 26.95 | 4.36 | 12.66 | 21.37 | 24.66 | 1230 | 0.25 | 0.28 | 0.33
4.37 | 65.54 | 4.11 | 1.24 | 0.62 | 22.36 | 2.52 | 93.05 | 2.64 | 1.06 | 51.34 | 25.42 | 4.63 | 12.51 | 21.76 | 24.79 | 1210 | 0.26 | 0.26 | 0.32
4.35 | 65.16 | 4.17 | 1.23 | 0.44 | 22.65 | 1.82 | 91.44 | 2.66 | 1.04 | 50.49 | 26.89 | 4.47 | 12.69 | 21.63 | 24.68 | 1300 | 0.26 | 0.27 | 0.33
4.27 | 66.07 | 4.2 | 1.24 | 0.33 | 22.68 | 1.96 | 92.70 | 2.68 | 1.02 | 53.89 | 24.42 | 4.21 | 12.78 | 21.20 | 24.41 | 1320 | 0.19 | 0.26 | 0.33
4.3 | 64.03 | 4.06 | 1.24 | 1.7 | 22.39 | 2.02 | 90.95 | 2.68 | 1.06 | 47.54 | 28.37 | 4.53 | 12.35 | 21.41 | 25.56 | 1260 | 0.38 | 0.31 | 0.32
4.32 | 65.13 | 4.13 | 1.26 | 0.53 | 22.54 | 1.96 | 91.87 | 2.67 | 1.05 | 50.89 | 26.27 | 4.46 | 12.57 | 21.49 | 24.62 | 1280 | 0.31 | 0.28 | 0.31
4.06 | 65.43 | 3.92 | 1.23 | 1.17 | 22.67 | 2.52 | 92.40 | 2.84 | 1.04 | 50.89 | 26.65 | 4.13 | 11.93 | 20.18 | 24.00 | 1270 | 0.22 | 0.29 | 0.31
4.18 | 65.59 | 4.02 | 1.23 | 0.47 | 22.52 | 2.66 | 92.90 | 2.75 | 1.04 | 51.16 | 26.01 | 4.28 | 12.23 | 20.78 | 23.88 | 1280 | 0.27 | 0.25 | 0.31
4.25 | 64.78 | 4.03 | 1.29 | 1.29 | 22.73 | 1.4 | 90.88 | 2.75 | 1.05 | 50.91 | 26.80 | 4.44 | 12.26 | 21.15 | 24.98 | 1340 | 0.23 | 0.27 | 0.32
4.5 | 64.82 | 4.27 | 1.28 | 0.51 | 22.59 | 1.26 | 90.86 | 2.58 | 1.05 | 50.69 | 26.57 | 4.70 | 12.99 | 22.39 | 25.46 | 1370 | 0.28 | 0.27 | 0.34
4.58 | 65.22 | 3.97 | 1.28 | 1.34 | 21.25 | 3.36 | 96.64 | 2.49 | 1.15 | 53.84 | 20.35 | 5.42 | 12.08 | 22.92 | 25.87 | 1220 | 0.35 | 0.32 | 0.33
4.84 | 64.33 | 4.06 | 1.29 | 1.58 | 21.66 | 2.8 | 93.23 | 2.43 | 1.19 | 47.51 | 26.30 | 5.96 | 12.35 | 24.27 | 27.08 | 1230 | 0.35 | 0.32 | 0.34
4.7 | 64.9 | 4.02 | 1.28 | 1.39 | 21.44 | 3.08 | 95.17 | 2.46 | 1.17 | 51.36 | 22.77 | 5.65 | 12.23 | 23.54 | 26.38 | 1220 | 0.35 | 0.31 | 0.33
4.53 | 65.2 | 3.75 | 1.31 | 1.01 | 22.1 | 2.52 | 93.59 | 2.67 | 1.21 | 51.37 | 24.65 | 5.66 | 11.41 | 22.73 | 24.93 | 1260 | 0.31 | 0.28 | 0.32
4.72 | 64.27 | 3.93 | 1.3 | 1.19 | 22.2 | 1.82 | 91.44 | 2.57 | 1.20 | 48.14 | 27.37 | 5.86 | 11.96 | 23.68 | 26.06 | 1200 | 0.365 | 0.32 | 0.33
4.7 | 64.14 | 3.84 | 1.31 | 1.29 | 22.31 | 1.79 | 90.97 | 2.61 | 1.22 | 47.16 | 28.43 | 5.96 | 11.69 | 23.60 | 25.91 | 1230 | 0.39 | 0.33 | 0.32
4.68 | 64.22 | 3.84 | 1.29 | 1.2 | 22.34 | 1.85 | 91.00 | 2.62 | 1.22 | 47.15 | 28.52 | 5.90 | 11.69 | 23.49 | 25.74 | 1220 | 0.37 | 0.32 | 0.33
4.73 | 64.52 | 3.87 | 1.3 | 0.94 | 22.44 | 1.74 | 90.96 | 2.61 | 1.22 | 47.68 | 28.41 | 5.99 | 11.78 | 23.75 | 25.71 | 1240 | 0.34 | 0.32 | 0.33
4.61 | 64.75 | 3.64 | 1.3 | 1.25 | 22.23 | 1.68 | 92.43 | 2.69 | 1.27 | 51.59 | 24.86 | 6.06 | 11.08 | 23.19 | 25.16 | 1250 | 0.36 | 0.32 | 0.32
4.47 | 65.18 | 3.5 | 1.29 | 1.15 | 22.19 | 2.36 | 93.54 | 2.78 | 1.28 | 52.02 | 24.42 | 5.92 | 10.65 | 22.50 | 24.33 | 1220 | 0.36 | 0.31 | 0.32
4.52 | 65.24 | 3.47 | 1.3 | 1.06 | 22.01 | 2.52 | 94.25 | 2.75 | 1.30 | 52.69 | 23.40 | 6.11 | 10.56 | 22.77 | 24.33 | 1200 | 0.38 | 0.31 | 0.31
4.58 | 64.42 | 3.51 | 1.26 | 1.17 | 22.51 | 1.68 | 91.10 | 2.78 | 1.30 | 48.51 | 27.99 | 6.20 | 10.68 | 23.08 | 24.66 | 1240 | 0.4 | 0.32 | 0.32
4.32 | 64.87 | 3.78 | 1.23 | 1.08 | 22.32 | 2.1 | 92.60 | 2.76 | 1.14 | 51.43 | 25.23 | 5.05 | 11.50 | 21.61 | 24.37 | 1250 | 0.39 | 0.3 | 0.31
4.33 | 64.63 | 3.92 | 1.21 | 1.04 | 22.42 | 1.74 | 91.76 | 2.72 | 1.10 | 50.89 | 25.93 | 4.84 | 11.93 | 21.61 | 24.65 | 1270 | 0.36 | 0.3 | 0.32
4.2 | 65.38 | 3.81 | 1.19 | 0.77 | 22.41 | 2.52 | 93.16 | 2.80 | 1.10 | 51.88 | 25.16 | 4.68 | 11.59 | 20.96 | 23.73 | 1270 | 0.33 | 0.28 | 0.21
4.39 | 65.23 | 3.85 | 1.22 | 1.04 | 22.05 | 2.66 | 93.96 | 2.68 | 1.14 | 52.10 | 23.96 | 5.12 | 11.72 | 21.95 | 24.68 | 1240 | 0.37 | 0.31 | 0.31
4.47 | 65.78 | 3.7 | 1.63 | 1.25 | 21.07 | 3.39 | 98.66 | 2.58 | 1.21 | 58.50 | 16.32 | 5.59 | 11.26 | 22.43 | 25.21 | 1200 | 0.38 | 0.3 | 0.31
4.64 | 64.9 | 3.88 | 1.22 | 1.28 | 21.98 | 2.6 | 93.33 | 2.58 | 1.20 | 49.81 | 25.48 | 5.73 | 11.81 | 23.27 | 25.72 | 1260 | 0.39 | 0.32 | 0.34
4.25 | 65.22 | 3.85 | 1.2 | 1.18 | 21.91 | 2.97 | 94.71 | 2.70 | 1.10 | 52.80 | 23.02 | 4.75 | 11.72 | 21.21 | 24.39 | 1190 | 0.39 | 0.32 | 0.32
4.25 | 64.71 | 3.89 | 1.19 | 1.43 | 22.13 | 2.8 | 93.10 | 2.72 | 1.09 | 49.69 | 26.00 | 4.68 | 11.84 | 21.20 | 24.72 | 1210 | 0.38 | 0.29 | 0.32
4.2 | 64.94 | 3.94 | 1.19 | 0.74 | 22.5 | 1.76 | 92.09 | 2.76 | 1.07 | 52.31 | 25.09 | 4.46 | 11.99 | 20.92 | 23.99 | 1280 | 0.39 | 0.31 | 0.32
4.21 | 64.69 | 3.91 | 1.17 | 0.99 | 22.56 | 1.94 | 91.53 | 2.78 | 1.08 | 50.08 | 26.94 | 4.54 | 11.90 | 20.98 | 24.18 | 1260 | 0.4 | 0.32 | 0.32
4.21 | 64.9 | 3.91 | 1.16 | 0.76 | 22.71 | 1.68 | 91.28 | 2.80 | 1.08 | 50.85 | 26.79 | 4.54 | 11.90 | 20.98 | 23.94 | 1250 | 0.39 | 0.32 | 0.33
4.52 | 63.92 | 4.27 | 1.29 | 1.38 | 22.28 | 1.62 | 90.68 | 2.53 | 1.06 | 47.78 | 27.87 | 4.75 | 12.99 | 22.50 | 26.40 | 1250 | 0.41 | 0.39 | 0.35
4.33 | 66.18 | 3.72 | 1.3 | 0.92 | 21.41 | 3.3 | 98.08 | 2.66 | 1.16 | 58.82 | 17.06 | 5.18 | 11.32 | 21.68 | 24.18 | 1260 | 0.34 | 0.36 | 0.3
4.47 | 65.11 | 3.67 | 1.31 | 1.28 | 21.89 | 2.52 | 94.43 | 2.69 | 1.22 | 53.12 | 22.73 | 5.64 | 11.17 | 22.44 | 24.85 | 1270 | 0.4 | 0.38 | 0.31
4.58 | 64.84 | 3.79 | 1.3 | 0.94 | 22.1 | 2.18 | 92.96 | 2.64 | 1.21 | 50.90 | 25.01 | 5.72 | 11.53 | 22.98 | 25.09 | 1240 | 0.36 | 0.37 | 0.32
4.6 | 65.21 | 3.96 | 1.32 | 0.92 | 21.55 | 2.04 | 95.42 | 2.52 | 1.16 | 56.78 | 19.00 | 5.49 | 12.05 | 23.03 | 25.52 | 1100 | 0.42 | 0.37 | 0.32
4.56 | 64.89 | 3.97 | 1.3 | 1.56 | 21.58 | 2.24 | 94.89 | 2.53 | 1.15 | 54.69 | 20.66 | 5.37 | 12.08 | 22.81 | 26.05 | 1210 | 0.43 | 0.38 | 0.32
4.39 | 65.74 | 3.75 | 1.34 | 1.02 | 21.44 | 3.5 | 97.18 | 2.63 | 1.17 | 55.54 | 19.61 | 5.29 | 11.41 | 21.99 | 24.56 | 1180 | 0.38 | 0.39 | 0.31
4.47 | 65.56 | 3.61 | 1.29 | 0.78 | 21.68 | 2.86 | 95.95 | 2.68 | 1.24 | 55.25 | 20.52 | 5.74 | 10.99 | 22.46 | 24.20 | 1250 | 0.39 | 0.33 | 0.31
4.29 | 65.15 | 3.48 | 1.26 | 1.25 | 22.2 | 2.52 | 93.76 | 2.86 | 1.23 | 52.41 | 24.16 | 5.48 | 10.59 | 21.55 | 23.82 | 1290 | 0.37 | 0.35 | 0.3
4.4 | 64.46 | 3.52 | 1.27 | 1.77 | 21.79 | 2.8 | 94.11 | 2.75 | 1.25 | 50.78 | 24.21 | 5.70 | 10.71 | 22.12 | 24.76 | 1210 | 0.46 | 0.4 | 0.31
4.34 | 65.15 | 3.66 | 1.3 | 1.04 | 21.8 | 2.94 | 95.05 | 2.73 | 1.19 | 53.14 | 22.45 | 5.31 | 11.14 | 21.75 | 24.20 | 1220 | 0.42 | 0.4 | 0.3
4.33 | 65.8 | 3.84 | 1.29 | 0.71 | 21.5 | 3.22 | 97.04 | 2.63 | 1.13 | 56.74 | 18.88 | 4.98 | 11.69 | 21.64 | 24.22 | 1220 | 0.4 | 0.38 | 0.31
4.36 | 64.39 | 4 | 1.26 | 0.78 | 22.52 | 1.34 | 90.95 | 2.69 | 1.09 | 50.47 | 26.53 | 4.79 | 12.17 | 21.74 | 24.70 | 1260 | 0.41 | 0.37 | 0.31
4.38 | 63.98 | 3.99 | 1.25 | 1.43 | 22.4 | 1.4 | 90.78 | 2.68 | 1.10 | 49.35 | 27.03 | 4.86 | 12.14 | 21.85 | 25.38 | 1210 | 0.45 | 0.39 | 0.31
4.27 | 64.02 | 3.94 | 1.23 | 1.15 | 22.48 | 1.34 | 90.75 | 2.74 | 1.08 | 49.96 | 26.80 | 4.65 | 11.99 | 21.29 | 24.64 | 1250 | 0.45 | 0.39 | 0.31
4.34 | 64.04 | 4.02 | 1.23 | 1.07 | 22.87 | 1.12 | 89.23 | 2.74 | 1.08 | 47.38 | 29.86 | 4.70 | 12.23 | 21.63 | 24.95 | 1400 | 0.35 | 0.34 | 0.33
4.31 | 64.23 | 4.08 | 1.26 | 0.75 | 22.45 | 1.26 | 90.98 | 2.68 | 1.06 | 50.90 | 26.01 | 4.52 | 12.42 | 21.45 | 24.70 | 1500 | 0.4 | 0.35 | 0.32