## Sheet1
Al2O3 | CaO | Fe2O3 | MgO | SO3 | SiO2 | F.CaO | LSF | SM | A/F | C3S | C2S | C3A | C4AF | 2C3A+C4AF | LIQUID % | LT.WT Gm/Ltr | K2O | Na2O | TiO2
5.33 | 65.63 | 4.32 | 1.62 | 0.43 | 20.48 | 2.63 | 98.62 | 2.12 | 1.23 | 58.8 | 14.4 | 6.82 | 13.15 | 26.78 | 28.28 | 1270 | 0.29 | 0.36 | 0.35
5.29 | 65.69 | 4.3 | 1.65 | 0.41 | 20.47 | 3.61 | 98.84 | 2.13 | 1.23 | 55.43 | 16.92 | 6.74 | 13.08 | 26.57 | 28.13 | 1180 | 0.29 | 0.32 | 0.34
5.17 | 65.21 | 4.23 | 1.64 | 0.68 | 20.94 | 3.36 | 96.49 | 2.23 | 1.22 | 51.82 | 20.98 | 6.54 | 12.87 | 25.96 | 27.88 | 1240 | 0.34 | 0.36 | 0.35
5.14 | 65.03 | 4.19 | 1.68 | 0.49 | 21.36 | 2.52 | 94.66 | 2.29 | 1.23 | 51.58 | 22.37 | 6.53 | 12.75 | 25.81 | 27.55 | 1230 | 0.33 | 0.36 | 0.35
5.22 | 65.12 | 4.25 | 1.68 | 0.45 | 21.4 | 2.38 | 94.45 | 2.26 | 1.23 | 51.59 | 22.48 | 6.64 | 12.93 | 26.22 | 27.88 | 1270 | 0.33 | 0.36 | 0.35
5.12 | 64.56 | 4.24 | 1.72 | 0.81 | 21.2 | 2.29 | 94.58 | 2.26 | 1.21 | 51.88 | 21.68 | 6.39 | 12.9 | 25.69 | 27.96 | 1260 | 0.33 | 0.38 | 0.35
5.2 | 64.95 | 4.18 | 1.68 | 0.39 | 21 | 2.6 | 95.86 | 2.24 | 1.24 | 53.27 | 20.06 | 6.71 | 12.72 | 26.13 | 27.61 | 1170 | 0.39 | 0.34 | 0.34
5.22 | 65.32 | 4.22 | 1.67 | 0.35 | 21.52 | 2.4 | 94.31 | 2.28 | 1.24 | 51.45 | 22.93 | 6.69 | 12.84 | 26.23 | 27.7 | 1200 | 0.3 | 0.33 | 0.35
5.23 | 65.35 | 4.19 | 1.69 | 0.36 | 21.27 | 2.36 | 95.32 | 2.26 | 1.25 | 53.61 | 20.58 | 6.77 | 12.75 | 26.29 | 27.7 | 1230 | 0.32 | 0.33 | 0.35
5.14 | 65.49 | 4.19 | 1.67 | 0.42 | 21.21 | 2.52 | 95.91 | 2.27 | 1.23 | 54.59 | 19.67 | 6.53 | 12.75 | 25.81 | 27.47 | 1210 | 0.31 | 0.34 | 0.34
5.11 | 65.32 | 4.16 | 1.66 | 0.45 | 21.11 | 2.6 | 96.14 | 2.28 | 1.23 | 54.58 | 19.39 | 6.5 | 12.66 | 25.66 | 27.34 | 1200 | 0.31 | 0.34 | 0.35
5.12 | 65.2 | 4.19 | 1.65 | 0.43 | 21.15 | 2.63 | 95.76 | 2.27 | 1.22 | 53.55 | 20.28 | 6.48 | 12.75 | 25.71 | 27.4 | 1200 | 0.31 | 0.33 | 0.35
5.06 | 65.01 | 4.16 | 1.63 | 0.38 | 20.98 | 3.42 | 96.28 | 2.28 | 1.22 | 51.3 | 21.49 | 6.37 | 12.66 | 25.4 | 27.09 | 1180 | 0.3 | 0.32 | 0.35
5.17 | 65.18 | 4.17 | 1.63 | 0.36 | 21.74 | 2.4 | 93.4 | 2.33 | 1.24 | 49.61 | 24.94 | 6.64 | 12.69 | 25.98 | 27.42 | 1220 | 0.32 | 0.32 | 0.34
5.02 | 66.25 | 4.06 | 1.57 | 0.34 | 21.1 | 3.78 | 97.8 | 2.32 | 1.24 | 54.38 | 19.51 | 6.43 | 12.35 | 25.22 | 26.65 | 1210 | 0.27 | 0.3 | 0.33
5.14 | 65.98 | 4.17 | 1.59 | 0.29 | 21.09 | 3.8 | 97.13 | 2.27 | 1.23 | 52.31 | 21.04 | 6.57 | 12.69 | 25.82 | 27.22 | 1240 | 0.26 | 0.31 | 0.33
5.14 | 65.37 | 4.13 | 1.59 | 0.34 | 21.43 | 2.68 | 94.94 | 2.31 | 1.24 | 51.86 | 22.36 | 6.63 | 12.57 | 25.83 | 27.18 | 1170 | 0.31 | 0.31 | 0.33
5.26 | 65.1 | 4.22 | 1.61 | 0.25 | 22.14 | 1.14 | 91.63 | 2.34 | 1.25 | 50.7 | 25.27 | 6.8 | 12.84 | 26.44 | 27.66 | 1220 | 0.28 | 0.31 | 0.34
5.19 | 64.54 | 4.05 | 1.59 | 0.42 | 22.34 | 1.96 | 90.38 | 2.42 | 1.28 | 44.28 | 30.69 | 6.9 | 12.32 | 26.13 | 27.23 | 1230 | 0.38 | 0.33 | 0.33
5.14 | 64.65 | 4.05 | 1.58 | 0.42 | 22.5 | 1.9 | 90.04 | 2.45 | 1.27 | 44.09 | 31.29 | 6.77 | 12.32 | 25.86 | 27.07 | 1240 | 0.33 | 0.32 | 0.33
5.02 | 64.52 | 4.02 | 1.56 | 0.38 | 22.12 | 1.79 | 91.42 | 2.45 | 1.25 | 47.74 | 27.44 | 6.5 | 12.23 | 25.24 | 26.59 | 1260 | 0.37 | 0.32 | 0.33
5.15 | 65.67 | 4.09 | 1.55 | 0.35 | 21.5 | 2.52 | 95.12 | 2.33 | 1.26 | 53.19 | 21.55 | 6.73 | 12.45 | 25.9 | 27.09 | 1250 | 0.31 | 0.3 | 0.32
5.02 | 65.59 | 4.01 | 1.55 | 0.43 | 21.51 | 3.58 | 95.25 | 2.38 | 1.25 | 49.47 | 24.39 | 6.52 | 12.2 | 25.24 | 26.61 | 1220 | 0.33 | 0.31 | 0.32
5.04 | 65.42 | 4.09 | 1.55 | 0.26 | 22.09 | 1.24 | 92.72 | 2.42 | 1.23 | 53.64 | 22.91 | 6.44 | 12.45 | 25.32 | 26.68 | 1320 | 0.24 | 0.28 | 0.33
5.04 | 65.19 | 4.08 | 1.56 | 0.37 | 22.19 | 1.96 | 92.03 | 2.43 | 1.24 | 49.03 | 26.67 | 6.45 | 12.42 | 25.32 | 26.77 | 1270 | 0.32 | 0.31 | 0.33
5.04 | 64.95 | 4.05 | 1.57 | 0.27 | 22.36 | 1.68 | 91.11 | 2.46 | 1.24 | 47.94 | 27.98 | 6.5 | 12.32 | 25.33 | 26.62 | 1300 | 0.32 | 0.29 | 0.32
5 | 64.8 | 3.97 | 1.56 | 0.47 | 22.45 | 2.01 | 90.7 | 2.5 | 1.26 | 45.69 | 29.94 | 6.53 | 12.08 | 25.15 | 26.51 | 1280 | 0.33 | 0.32 | 0.32
4.92 | 64.86 | 3.93 | 1.53 | 0.38 | 22.22 | 1.9 | 91.77 | 2.51 | 1.25 | 48.72 | 26.99 | 6.39 | 11.96 | 24.74 | 26.07 | 1290 | 0.3 | 0.29 | 0.32
5.03 | 65.11 | 3.98 | 1.56 | 0.33 | 22.44 | 1.79 | 91.12 | 2.49 | 1.26 | 47.7 | 28.39 | 6.6 | 12.11 | 25.3 | 26.48 | 1270 | 0.32 | 0.3 | 0.33
4.95 | 64.9 | 3.9 | 1.55 | 0.45 | 22.03 | 2.4 | 92.5 | 2.49 | 1.27 | 48.13 | 26.89 | 6.52 | 11.87 | 24.91 | 26.18 | 1200 | 0.34 | 0.31 | 0.31
5.06 | 66.17 | 4 | 1.52 | 0.32 | 21.36 | 3.22 | 96.63 | 2.36 | 1.27 | 54.18 | 20.41 | 6.64 | 12.17 | 25.45 | 26.57 | 1240 | 0.26 | 0.27 | 0.31
5.2 | 65.99 | 4.05 | 1.53 | 0.36 | 21.2 | 2.4 | 96.71 | 2.29 | 1.28 | 56.99 | 17.83 | 6.93 | 12.32 | 26.18 | 27.14 | 1270 | 0.28 | 0.28 | 0.31
5.09 | 65.81 | 4.01 | 1.51 | 0.32 | 21.14 | 2.8 | 96.91 | 2.32 | 1.27 | 55.88 | 18.5 | 6.7 | 12.2 | 25.61 | 26.67 | 1270 | 0.27 | 0.28 | 0.31
5.12 | 65.06 | 4.03 | 1.56 | 0.28 | 22.44 | 1.26 | 90.87 | 2.45 | 1.27 | 48.98 | 27.43 | 6.75 | 12.26 | 25.76 | 26.81 | 1310 | 0.25 | 0.28 | 0.33
5.12 | 64.78 | 3.93 | 1.56 | 0.44 | 22.7 | 1.09 | 89.65 | 2.51 | 1.3 | 46.7 | 29.89 | 6.92 | 11.96 | 25.8 | 26.75 | 1200 | 0.34 | 0.32 | 0.32
5.1 | 64.72 | 3.99 | 1.56 | 0.36 | 22.52 | 1.12 | 90.18 | 2.48 | 1.28 | 47.75 | 28.58 | 6.76 | 12.14 | 25.67 | 26.74 | 1250 | 0.31 | 0.3 | 0.32
5.04 | 65.23 | 4.06 | 1.56 | 0.29 | 22.24 | 1.34 | 91.93 | 2.44 | 1.24 | 51.36 | 25.06 | 6.49 | 12.35 | 25.33 | 26.65 | 1300 | 0.27 | 0.29 | 0.32
5.06 | 64.74 | 4 | 1.57 | 0.4 | 22.46 | 1.17 | 90.47 | 2.48 | 1.27 | 48.34 | 27.97 | 6.64 | 12.17 | 25.45 | 26.7 | 1240 | 0.33 | 0.31 | 0.33
5.17 | 65.01 | 4.03 | 1.56 | 0.2 | 22.58 | 1.79 | 90.23 | 2.45 | 1.28 | 45.22 | 30.66 | 6.88 | 12.26 | 26.03 | 26.88 | 1250 | 0.3 | 0.29 | 0.33
4.94 | 64.93 | 4.07 | 1.52 | 0.29 | 21.79 | 1.88 | 93.31 | 2.42 | 1.21 | 52.02 | 23.27 | 6.2 | 12.39 | 24.79 | 26.34 | 1270 | 0.31 | 0.29 | 0.32
5.03 | 65.26 | 4.01 | 1.55 | 0.29 | 22.32 | 1.52 | 91.74 | 2.47 | 1.25 | 50.28 | 26.1 | 6.54 | 12.2 | 25.29 | 26.5 | 1310 | 0.22 | 0.28 | 0.33
5.17 | 65.84 | 4.08 | 1.54 | 0.44 | 21.54 | 1.84 | 95.19 | 2.33 | 1.27 | 56.23 | 19.38 | 6.8 | 12.42 | 26.01 | 27.21 | 1330 | 0.32 | 0.3 | 0.32
5.24 | 65.88 | 4.1 | 1.53 | 0.33 | 21.51 | 1.72 | 95.23 | 2.3 | 1.28 | 56.61 | 19.01 | 6.95 | 12.48 | 26.37 | 27.34 | 1350 | 0.27 | 0.29 | 0.32
5.03 | 65.64 | 3.96 | 1.52 | 0.26 | 22.25 | 1.36 | 92.57 | 2.47 | 1.27 | 53.09 | 23.79 | 6.63 | 12.05 | 25.31 | 26.33 | 1340 | 0.24 | 0.26 | 0.32
4.99 | 65.15 | 3.96 | 1.56 | 0.33 | 22.35 | 1.86 | 91.58 | 2.5 | 1.26 | 48.56 | 27.48 | 6.52 | 12.05 | 25.1 | 26.32 | 1240 | 0.33 | 0.29 | 0.32
5.17 | 65.08 | 4.02 | 1.58 | 0.3 | 22.94 | 1.2 | 89.09 | 2.5 | 1.29 | 45.18 | 31.72 | 6.9 | 12.23 | 26.03 | 26.98 | 1330 | 0.23 | 0.28 | 0.32
5.28 | 64.46 | 4.04 | 1.55 | 0.22 | 22.84 | 1.48 | 88.41 | 2.45 | 1.31 | 41.51 | 34.2 | 7.16 | 12.29 | 26.61 | 27.23 | 1350 | 0.28 | 0.29 | 0.33
5.2 | 64.64 | 4.06 | 1.55 | 0.39 | 22.83 | 1.31 | 88.79 | 2.47 | 1.28 | 43.52 | 32.66 | 6.91 | 12.35 | 26.18 | 27.21 | 1380 | 0.35 | 0.32 | 0.32
4.95 | 65.06 | 3.97 | 1.55 | 0.41 | 22.28 | 1.51 | 91.76 | 2.5 | 1.25 | 50.41 | 25.89 | 6.4 | 12.08 | 24.88 | 26.3 | 1300 | 0.33 | 0.3 | 0.32
4.99 | 65.44 | 4.04 | 1.55 | 0.31 | 22 | 2.13 | 93.2 | 2.44 | 1.24 | 51.19 | 24.5 | 6.39 | 12.29 | 25.07 | 26.47 | 1290 | 0.27 | 0.29 | 0.32
5.11 | 65.61 | 4.08 | 1.59 | 0.2 | 21.9 | 1.96 | 93.59 | 2.38 | 1.25 | 52.47 | 23.25 | 6.64 | 12.42 | 25.69 | 26.84 | 1290 | 0.26 | 0.27 | 0.33
5.09 | 65.19 | 4.13 | 1.57 | 0.36 | 21.89 | 1.88 | 93.02 | 2.37 | 1.23 | 51.23 | 24.16 | 6.5 | 12.57 | 25.57 | 27.03 | 1280 | 0.31 | 0.31 | 0.33
5.39 | 65.28 | 4.15 | 1.6 | 0.38 | 21.65 | 1.99 | 93.54 | 2.27 | 1.3 | 50.93 | 23.69 | 7.26 | 12.63 | 27.15 | 28.01 | 1280 | 0.39 | 0.32 | 0.33
5.19 | 66.19 | 4.06 | 1.57 | 0.16 | 21.09 | 2.72 | 97.45 | 2.28 | 1.28 | 57.39 | 17.22 | 6.88 | 12.35 | 26.12 | 26.97 | 1300 | 0.27 | 0.27 | 0.32
5.16 | 66.11 | 4.07 | 1.55 | 0.46 | 21.17 | 2.24 | 97.06 | 2.29 | 1.27 | 58.6 | 16.53 | 6.79 | 12.39 | 25.96 | 27.19 | 1320 | 0.33 | 0.3 | 0.32
5.18 | 65.47 | 4.06 | 1.58 | 0.24 | 21.41 | 3.08 | 95.16 | 2.32 | 1.28 | 50.63 | 23.23 | 6.86 | 12.35 | 26.07 | 27.03 | 1260 | 0.32 | 0.29 | 0.32
5.12 | 65.12 | 4.08 | 1.57 | 0.33 | 21.97 | 2.04 | 92.62 | 2.39 | 1.25 | 49.55 | 25.65 | 6.66 | 12.42 | 25.74 | 26.98 | 1280 | 0.33 | 0.3 | 0.33
5.06 | 65.78 | 4.06 | 1.55 | 0.26 | 21.86 | 2.86 | 94.08 | 2.4 | 1.25 | 50.17 | 24.87 | 6.54 | 12.35 | 25.43 | 26.67 | 1260 | 0.26 | 0.25 | 0.33
5 | 65.23 | 3.9 | 1.54 | 0.39 | 22.08 | 1.84 | 92.71 | 2.48 | 1.28 | 51.04 | 24.84 | 6.65 | 11.87 | 25.17 | 26.26 | 1240 | 0.3 | 0.3 | 0.33
4.98 | 64.57 | 3.83 | 1.5 | 0.54 | 22.55 | 1.4 | 90.17 | 2.56 | 1.3 | 46.81 | 29.38 | 6.72 | 11.65 | 25.09 | 26.16 | 1280 | 0.31 | 0.28 | 0.33
5.12 | 64.97 | 3.81 | 1.51 | 0.23 | 23 | 1.46 | 88.98 | 2.58 | 1.34 | 43.86 | 32.89 | 7.12 | 11.59 | 25.84 | 26.23 | 1300 | 0.34 | 0.28 | 0.33
4.97 | 64.8 | 3.69 | 1.48 | 0.35 | 22.74 | 1.48 | 89.96 | 2.63 | 1.35 | 46.24 | 30.35 | 6.93 | 11.23 | 25.08 | 25.61 | 1260 | 0.36 | 0.29 | 0.33
4.99 | 65.23 | 3.83 | 1.52 | 0.34 | 22.46 | 1.68 | 91.4 | 2.55 | 1.3 | 48.97 | 27.49 | 6.74 | 11.65 | 25.14 | 26.01 | 1260 | 0.33 | 0.29 | 0.32
4.9 | 65.42 | 3.77 | 1.47 | 0.4 | 22.22 | 1.84 | 92.73 | 2.56 | 1.3 | 51.61 | 24.81 | 6.61 | 11.47 | 24.68 | 25.62 | 1290 | 0.37 | 0.29 | 0.32
4.92 | 65.56 | 3.75 | 1.45 | 0.23 | 22.35 | 1.79 | 92.44 | 2.58 | 1.31 | 51.29 | 25.43 | 6.69 | 11.41 | 24.8 | 25.44 | 1320 | 0.34 | 0.29 | 0.33
5.06 | 66.29 | 3.8 | 1.47 | 0.35 | 21.67 | 2.66 | 95.77 | 2.45 | 1.33 | 54.88 | 20.77 | 6.98 | 11.56 | 25.52 | 26.11 | 1290 | 0.33 | 0.28 | 0.32
5.16 | 66.62 | 3.84 | 1.49 | 0.23 | 22.1 | 2.24 | 94.41 | 2.46 | 1.34 | 53.93 | 22.72 | 7.18 | 11.69 | 26.04 | 26.39 | 1300 | 0.31 | 0.28 | 0.33
4.97 | 65.15 | 3.73 | 1.45 | 0.34 | 22.65 | 1.68 | 90.73 | 2.6 | 1.33 | 47.48 | 29.16 | 6.86 | 11.35 | 25.07 | 25.66 | 1280 | 0.29 | 0.26 | 0.33
4.86 | 65.65 | 3.7 | 1.44 | 0.32 | 22.06 | 1.96 | 93.78 | 2.58 | 1.31 | 53.64 | 22.82 | 6.62 | 11.26 | 24.5 | 25.24 | 1300 | 0.34 | 0.26 | 0.32
4.91 | 66.02 | 3.68 | 1.46 | 0.21 | 22.14 | 2.99 | 93.94 | 2.58 | 1.33 | 50.04 | 25.77 | 6.78 | 11.2 | 24.77 | 25.25 | 1200 | 0.33 | 0.26 | 0.32
4.98 | 65.27 | 3.76 | 1.46 | 0.24 | 22.25 | 2.68 | 92.29 | 2.55 | 1.32 | 46.83 | 28.51 | 6.84 | 11.44 | 25.11 | 25.66 | 1220 | 0.33 | 0.27 | 0.33
4.78 | 66.27 | 3.77 | 1.46 | 0.19 | 22.05 | 2.79 | 94.77 | 2.58 | 1.27 | 53.3 | 23.05 | 6.29 | 11.47 | 24.05 | 25.05 | 1260 | 0.3 | 0.25 | 0.32
4.87 | 65.39 | 4.01 | 1.44 | 0.26 | 22.19 | 2.24 | 92.64 | 2.5 | 1.21 | 49.94 | 25.98 | 6.12 | 12.2 | 24.44 | 25.89 | 1290 | 0.32 | 0.26 | 0.33
4.96 | 65.82 | 4.05 | 1.47 | 0.42 | 22.31 | 2.52 | 92.64 | 2.48 | 1.22 | 48.98 | 27.05 | 6.29 | 12.32 | 24.91 | 26.43 | 1220 | 0.34 | 0.29 | 0.33
4.94 | 65.53 | 4.04 | 1.43 | 0.3 | 22.44 | 1.74 | 91.8 | 2.5 | 1.22 | 50.14 | 26.56 | 6.26 | 12.29 | 24.8 | 26.19 | 1250 | 0.32 | 0.27 | 0.33
4.82 | 65.51 | 4.01 | 1.43 | 0.4 | 22.28 | 1.68 | 92.56 | 2.52 | 1.2 | 52.36 | 24.42 | 5.99 | 12.2 | 24.18 | 25.87 | 1270 | 0.28 | 0.29 | 0.33
4.89 | 65.89 | 4.04 | 1.44 | 0.4 | 22.31 | 1.82 | 92.85 | 2.5 | 1.21 | 52.6 | 24.32 | 6.12 | 12.29 | 24.54 | 26.15 | 1240 | 0.34 | 0.3 | 0.33
4.9 | 65.48 | 4.11 | 1.43 | 0.32 | 22.31 | 1.76 | 92.2 | 2.48 | 1.19 | 51.01 | 25.53 | 6.03 | 12.51 | 24.57 | 26.25 | 1150 | 0.32 | 0.29 | 0.33
5.09 | 65.22 | 4.15 | 1.44 | 0.15 | 22.48 | 1.51 | 90.9 | 2.43 | 1.23 | 48.34 | 28.02 | 6.47 | 12.63 | 25.56 | 26.74 | 1290 | 0.34 | 0.27 | 0.33
5.02 | 65.54 | 4.11 | 1.42 | 0.52 | 22.06 | 1.87 | 93.01 | 2.42 | 1.22 | 51.9 | 24.14 | 6.35 | 12.51 | 25.2 | 26.79 | 1290 | 0.27 | 0.28 | 0.33
5.06 | 65.41 | 4.09 | 1.42 | 0.33 | 21.79 | 2.24 | 93.79 | 2.38 | 1.24 | 51.68 | 23.53 | 6.49 | 12.45 | 25.42 | 26.68 | 1300 | 0.37 | 0.28 | 0.33
4.99 | 65.39 | 4.12 | 1.43 | 0.25 | 21.59 | 2.68 | 94.61 | 2.37 | 1.21 | 51.75 | 22.9 | 6.25 | 12.54 | 25.04 | 26.46 | 1220 | 0.38 | 0.28 | 0.33
4.87 | 65.41 | 3.99 | 1.44 | 0.43 | 21.91 | 2.02 | 93.73 | 2.47 | 1.22 | 53.08 | 22.82 | 6.15 | 12.14 | 24.45 | 26.01 | 1270 | 0.35 | 0.29 | 0.32
4.95 | 65.56 | 4.14 | 1.46 | 0.32 | 22.15 | 1.96 | 92.79 | 2.44 | 1.2 | 51.36 | 24.8 | 6.11 | 12.6 | 24.82 | 26.49 | 1280 | 0.31 | 0.28 | 0.33
4.86 | 65.65 | 4.2 | 1.44 | 0.29 | 22.22 | 1.68 | 92.75 | 2.45 | 1.16 | 52.85 | 23.88 | 5.77 | 12.78 | 24.33 | 26.31 | 1230 | 0.3 | 0.27 | 0.33
4.9 | 65.36 | 4.2 | 1.43 | 0.32 | 22.24 | 1.54 | 92.21 | 2.44 | 1.17 | 51.82 | 24.71 | 5.88 | 12.78 | 24.54 | 26.45 | 1200 | 0.34 | 0.28 | 0.33
4.9 | 65.56 | 4.21 | 1.44 | 0.25 | 22.38 | 1.56 | 91.97 | 2.46 | 1.16 | 51.47 | 25.38 | 5.86 | 12.81 | 24.53 | 26.41 | 1210 | 0.28 | 0.26 | 0.33
4.96 | 65.3 | 4.31 | 1.43 | 0.27 | 22.26 | 1.62 | 91.87 | 2.4 | 1.15 | 50.54 | 25.74 | 5.85 | 13.12 | 24.82 | 26.81 | 1220 | 0.32 | 0.28 | 0.34
5.03 | 65.29 | 4.3 | 1.45 | 0.22 | 22.4 | 1.72 | 91.25 | 2.4 | 1.17 | 48.57 | 27.62 | 6.05 | 13.08 | 25.19 | 26.97 | 1240 | 0.31 | 0.28 | 0.34
4.87 | 65.46 | 4.26 | 1.44 | 0.35 | 22.24 | 1.46 | 92.35 | 2.44 | 1.14 | 52.67 | 24.07 | 5.7 | 12.96 | 24.36 | 26.53 | 1280 | 0.32 | 0.29 | 0.34
4.96 | 64.7 | 4.22 | 1.42 | 0.43 | 22.52 | 1.12 | 90.17 | 2.45 | 1.18 | 48.28 | 28.18 | 6 | 12.84 | 24.85 | 26.77 | 1250 | 0.39 | 0.32 | 0.34
5.04 | 64.54 | 4.26 | 1.43 | 0.46 | 22.37 | 3.08 | 90.33 | 2.41 | 1.18 | 40.2 | 33.85 | 6.15 | 12.96 | 25.26 | 27.13 | 1180 | 0.43 | 0.29 | 0.33
5.17 | 65.09 | 4.31 | 1.44 | 0.26 | 22.55 | 1.4 | 90.22 | 2.38 | 1.2 | 46.96 | 29.26 | 6.41 | 13.12 | 25.93 | 27.43 | 1290 | 0.33 | 0.27 | 0.34
4.99 | 66.02 | 4.18 | 1.41 | 0.26 | 21.74 | 2.24 | 94.89 | 2.37 | 1.19 | 54.88 | 20.97 | 6.15 | 12.72 | 25.02 | 26.59 | 1250 | 0.37 | 0.27 | 0.33
4.9 | 66.25 | 4.14 | 1.42 | 0.46 | 20.8 | 2.8 | 99.16 | 2.3 | 1.18 | 61.34 | 13.4 | 5.98 | 12.6 | 24.56 | 26.44 | 1290 | 0.37 | 0.28 | 0.32
5.16 | 65.86 | 4.28 | 1.47 | 0.31 | 21.6 | 1.96 | 94.83 | 2.29 | 1.21 | 55.15 | 20.37 | 6.43 | 13.02 | 25.89 | 27.42 | 1300 | 0.32 | 0.3 | 0.34
5.05 | 65.67 | 4.33 | 1.45 | 0.37 | 21.4 | 1.87 | 95.46 | 2.28 | 1.17 | 56.93 | 18.45 | 6.06 | 13.18 | 25.29 | 27.24 | 1240 | 0.38 | 0.29 | 0.34
4.97 | 65.9 | 4.31 | 1.45 | 0.29 | 21.91 | 1.68 | 93.99 | 2.36 | 1.15 | 55.33 | 21.12 | 5.88 | 13.12 | 24.87 | 26.88 | 1250 | 0.31 | 0.27 | 0.35
4.9 | 65.58 | 4.29 | 1.43 | 0.39 | 21.86 | 1.96 | 93.85 | 2.38 | 1.14 | 53.76 | 22.16 | 5.73 | 13.05 | 24.51 | 26.71 | 1260 | 0.36 | 0.29 | 0.34
4.89 | 65.44 | 4.23 | 1.5 | 0.28 | 21.84 | 2.24 | 93.79 | 2.39 | 1.16 | 52.36 | 23.16 | 5.8 | 12.87 | 24.47 | 26.51 | 1220 | 0.36 | 0.29 | 0.34
4.89 | 65.28 | 4.18 | 1.61 | 0.43 | 21.52 | 2.52 | 94.83 | 2.37 | 1.17 | 53.07 | 21.7 | 5.89 | 12.72 | 24.49 | 26.66 | 1250 | 0.35 | 0.32 | 0.33
5.01 | 65.04 | 4.31 | 1.69 | 0.34 | 21.97 | 2.02 | 92.48 | 2.36 | 1.16 | 49.72 | 25.52 | 5.98 | 13.12 | 25.08 | 27.29 | 1260 | 0.32 | 0.33 | 0.34
4.97 | 65.3 | 4.24 | 1.76 | 0.46 | 21.45 | 2.13 | 94.94 | 2.33 | 1.17 | 54.65 | 20.31 | 6 | 12.9 | 24.9 | 27.21 | 1280 | 0.35 | 0.34 | 0.34
5.17 | 65.13 | 4.28 | 1.7 | 0.3 | 21.86 | 1.9 | 92.79 | 2.31 | 1.21 | 50.38 | 24.71 | 6.46 | 13.02 | 25.94 | 27.67 | 1300 | 0.31 | 0.33 | 0.34
5.11 | 64.8 | 4.23 | 1.74 | 0.5 | 21.71 | 2.24 | 93.01 | 2.32 | 1.21 | 49.26 | 25.12 | 6.38 | 12.87 | 25.64 | 27.62 | 1250 | 0.36 | 0.35 | 0.35
5.07 | 65.27 | 4.19 | 1.76 | 0.33 | 21.69 | 1.68 | 93.86 | 2.34 | 1.21 | 53.94 | 21.54 | 6.35 | 12.75 | 25.44 | 27.26 | 1280 | 0.31 | 0.34 | 0.34
5.01 | 64.95 | 4.04 | 1.76 | 0.36 | 21.94 | 1.4 | 92.69 | 2.42 | 1.24 | 52.49 | 23.35 | 6.44 | 12.29 | 25.18 | 26.79 | 1300 | 0.32 | 0.34 | 0.34
4.97 | 65.15 | 3.89 | 1.74 | 0.42 | 21.86 | 1.82 | 93.47 | 2.47 | 1.28 | 52.69 | 22.97 | 6.59 | 11.84 | 25.01 | 26.38 | 1290 | 0.34 | 0.35 | 0.33
5.05 | 65.89 | 3.91 | 1.73 | 0.38 | 21.57 | 2.24 | 95.5 | 2.41 | 1.29 | 55.63 | 19.92 | 6.77 | 11.9 | 25.43 | 26.61 | 1290 | 0.31 | 0.34 | 0.33
5.09 | 66.27 | 3.99 | 1.7 | 0.36 | 20.95 | 2.88 | 98.38 | 2.31 | 1.28 | 58.9 | 15.68 | 6.74 | 12.14 | 25.62 | 26.85 | 1300 | 0.33 | 0.33 | 0.33
5.05 | 65.94 | 3.95 | 1.72 | 0.25 | 21.54 | 2.4 | 95.65 | 2.39 | 1.28 | 55.35 | 20.04 | 6.7 | 12.02 | 25.42 | 26.56 | 1300 | 0.3 | 0.32 | 0.33
5.03 | 65.47 | 3.9 | 1.74 | 0.36 | 21.82 | 2.02 | 93.98 | 2.44 | 1.29 | 53.06 | 22.57 | 6.73 | 11.87 | 25.33 | 26.52 | 1280 | 0.33 | 0.35 | 0.33
5.02 | 64.86 | 3.74 | 1.77 | 0.53 | 22.25 | 1.9 | 91.67 | 2.54 | 1.34 | 48.09 | 27.55 | 6.97 | 11.38 | 25.33 | 26.34 | 1260 | 0.36 | 0.36 | 0.33
5.06 | 65.43 | 3.68 | 1.82 | 0.2 | 21.66 | 2.99 | 94.67 | 2.48 | 1.38 | 50.28 | 24.21 | 7.18 | 11.2 | 25.56 | 26.04 | 1200 | 0.31 | 0.36 | 0.32
5.32 | 64.89 | 3.76 | 1.84 | 0.37 | 22.16 | 1.54 | 91.55 | 2.44 | 1.41 | 48.32 | 27.12 | 7.74 | 11.44 | 26.91 | 27.18 | 1150 | 0.32 | 0.37 | 0.34
5.02 | 65.4 | 3.68 | 1.8 | 0.33 | 21.78 | 2.49 | 94.24 | 2.5 | 1.36 | 51.55 | 23.6 | 7.08 | 11.2 | 25.35 | 26.04 | 1200 | 0.32 | 0.33 | 0.33
5.13 | 65.17 | 3.71 | 1.83 | 0.24 | 22.04 | 1.59 | 92.73 | 2.49 | 1.38 | 51.52 | 24.37 | 7.32 | 11.29 | 25.92 | 26.37 | 1210 | 0.32 | 0.33 | 0.33
4.95 | 65.8 | 3.63 | 1.8 | 0.18 | 22.35 | 1.79 | 92.83 | 2.6 | 1.36 | 52.24 | 24.71 | 6.98 | 11.05 | 25 | 25.57 | 1210 | 0.27 | 0.3 | 0.33
5.07 | 65.66 | 3.61 | 1.77 | 0.37 | 21.8 | 2.24 | 94.51 | 2.51 | 1.4 | 53.24 | 22.38 | 7.33 | 10.99 | 25.64 | 26.04 | 1200 | 0.32 | 0.33 | 0.32
5.11 | 65.76 | 3.75 | 1.79 | 0.3 | 21.68 | 2.21 | 94.93 | 2.45 | 1.36 | 54.21 | 21.3 | 7.2 | 11.41 | 25.8 | 26.41 | 1200 | 0.29 | 0.33 | 0.33
5.13 | 65.32 | 3.75 | 1.79 | 0.39 | 22.62 | 1.96 | 90.81 | 2.55 | 1.37 | 46.16 | 30.07 | 7.25 | 11.41 | 25.91 | 26.56 | 1220 | 0.29 | 0.35 | 0.34
5.09 | 65.06 | 3.71 | 1.79 | 0.31 | 22.36 | 1.62 | 91.47 | 2.54 | 1.37 | 48.78 | 27.35 | 7.21 | 11.29 | 25.71 | 26.28 | 1240 | 0.33 | 0.34 | 0.34
5.08 | 64.99 | 3.67 | 1.81 | 0.45 | 22.17 | 1.84 | 92.11 | 2.53 | 1.38 | 49.17 | 26.51 | 7.25 | 11.17 | 25.67 | 26.32 | 1200 | 0.39 | 0.36 | 0.33
5.12 | 65.26 | 3.67 | 1.81 | 0.16 | 22.33 | 1.4 | 91.85 | 2.54 | 1.4 | 50.58 | 25.91 | 7.36 | 11.17 | 25.88 | 26.15 | 1290 | 0.31 | 0.33 | 0.33
5.09 | 65.18 | 3.65 | 1.83 | 0.3 | 21.76 | 1.96 | 93.91 | 2.49 | 1.39 | 52.53 | 22.8 | 7.31 | 11.11 | 25.73 | 26.18 | 1240 | 0.31 | 0.33 | 0.32
5.09 | 65.27 | 3.67 | 1.82 | 0.36 | 21.35 | 2.8 | 95.6 | 2.44 | 1.39 | 52.57 | 21.59 | 7.28 | 11.17 | 25.73 | 26.27 | 1220 | 0.33 | 0.34 | 0.33
5.03 | 65.42 | 3.67 | 1.84 | 0.4 | 21.22 | 3.22 | 96.44 | 2.44 | 1.37 | 52.86 | 21 | 7.12 | 11.17 | 25.41 | 26.15 | 1210 | 0.33 | 0.33 | 0.32
4.92 | 65.81 | 3.59 | 1.82 | 0.57 | 21.54 | 2.99 | 96 | 2.53 | 1.37 | 53.81 | 21.21 | 6.96 | 10.92 | 24.85 | 25.8 | 1200 | 0.3 | 0.35 | 0.32
5.24 | 65.86 | 3.68 | 1.86 | 0.27 | 21.65 | 3.19 | 95.04 | 2.43 | 1.42 | 50.08 | 24.33 | 7.66 | 11.2 | 26.52 | 26.68 | 1230 | 0.23 | 0.32 | 0.33
5.14 | 65.32 | 3.69 | 1.81 | 0.39 | 22.11 | 1.82 | 92.69 | 2.5 | 1.39 | 50.62 | 25.24 | 7.38 | 11.23 | 25.98 | 26.48 | 1220 | 0.33 | 0.35 | 0.33
4.99 | 65.66 | 3.66 | 1.79 | 0.31 | 21.91 | 2.24 | 94.18 | 2.53 | 1.36 | 52.87 | 22.98 | 7.03 | 11.14 | 25.2 | 25.87 | 1230 | 0.33 | 0.33 | 0.32
5.07 | 65.92 | 3.71 | 1.74 | 0.33 | 21 | 2.88 | 97.96 | 2.39 | 1.37 | 57.63 | 16.78 | 7.16 | 11.29 | 25.61 | 26.19 | 1250 | 0.32 | 0.33 | 0.32
4.81 | 65.21 | 3.73 | 1.7 | 0.32 | 20.84 | 3.42 | 97.99 | 2.44 | 1.29 | 55.47 | 17.94 | 6.44 | 11.35 | 24.22 | 25.42 | 1240 | 0.31 | 0.32 | 0.32
5.13 | 65.93 | 3.71 | 1.78 | 0.33 | 21.29 | 2.97 | 96.7 | 2.41 | 1.38 | 54.69 | 19.82 | 7.32 | 11.29 | 25.92 | 26.41 | 1220 | 0.28 | 0.33 | 0.32
5.1 | 65.47 | 3.7 | 1.75 | 0.4 | 22.04 | 2.24 | 93.21 | 2.5 | 1.38 | 50.31 | 25.28 | 7.25 | 11.26 | 25.77 | 26.34 | 1220 | 0.26 | 0.34 | 0.33
5 | 65.63 | 3.66 | 1.78 | 0.28 | 22.02 | 2.52 | 93.71 | 2.54 | 1.37 | 50.7 | 24.92 | 7.06 | 11.14 | 25.25 | 25.86 | 1230 | 0.31 | 0.33 | 0.33
5.12 | 65.08 | 3.72 | 1.8 | 0.31 | 22.6 | 1.4 | 90.59 | 2.56 | 1.38 | 47.72 | 28.84 | 7.27 | 11.32 | 25.87 | 26.4 | 1260 | 0.27 | 0.33 | 0.34
5.15 | 65.29 | 3.65 | 1.84 | 0.3 | 22.06 | 1.68 | 92.85 | 2.51 | 1.41 | 51.44 | 24.48 | 7.47 | 11.11 | 26.05 | 26.36 | 1240 | 0.3 | 0.33 | 0.34
5.14 | 65.02 | 3.67 | 1.81 | 0.52 | 21.73 | 2.46 | 93.69 | 2.47 | 1.4 | 49.71 | 24.84 | 7.41 | 11.17 | 25.99 | 26.57 | 1200 | 0.33 | 0.34 | 0.33
5.11 | 64.67 | 3.7 | 1.81 | 0.28 | 22.5 | 1.15 | 90.4 | 2.55 | 1.38 | 47.92 | 28.39 | 7.28 | 11.26 | 25.82 | 26.3 | 1280 | 0.29 | 0.34 | 0.33
5.16 | 65.05 | 3.74 | 1.7 | 0.31 | 22.57 | 1.12 | 90.57 | 2.54 | 1.38 | 48.67 | 28.03 | 7.35 | 11.38 | 26.07 | 26.46 | 1310 | 0.32 | 0.33 | 0.33
5.15 | 65.86 | 3.77 | 1.64 | 0.17 | 21.87 | 1.68 | 94.27 | 2.45 | 1.37 | 55.03 | 21.23 | 7.27 | 11.47 | 26.01 | 26.3 | 1340 | 0.27 | 0.31 | 0.32
5.31 | 65.18 | 3.76 | 1.76 | 0.39 | 21.94 | 3.32 | 92.79 | 2.42 | 1.41 | 43.99 | 29.75 | 7.71 | 11.44 | 26.86 | 27.09 | 1210 | 0.36 | 0.34 | 0.33
5.25 | 65.84 | 3.87 | 1.66 | 0.32 | 21.33 | 3.52 | 96.06 | 2.34 | 1.36 | 50.75 | 22.91 | 7.36 | 11.78 | 26.51 | 26.98 | 1400 | 0.26 | 0.34 | 0.33
5.35 | 66.58 | 4.14 | 1.63 | 0.19 | 21.1 | 3.44 | 97.64 | 2.22 | 1.29 | 54.78 | 19.21 | 7.17 | 12.6 | 26.94 | 27.71 | 1380 | 0.3 | 0.31 | 0.33
4.91 | 65.41 | 4.77 | 1.37 | 0.38 | 21.5 | 1.4 | 94.53 | 2.22 | 1.03 | 57.34 | 18.43 | 4.94 | 14.52 | 24.4 | 27.73 | 1380 | 0.37 | 0.27 | 0.36
4.6 | 65.59 | 5.52 | 1.26 | 0.43 | 21.12 | 2.24 | 96.11 | 2.09 | 0.83 | 58.55 | 16.43 | 2.85 | 16.8 | 22.5 | 28.4 | 1300 | 0.37 | 0.24 | 0.33
4.45 | 65.64 | 5.81 | 1.25 | 0.26 | 21.17 | 1.82 | 95.98 | 2.06 | 0.77 | 60.67 | 14.97 | 1.96 | 17.68 | 21.6 | 28.42 | 1350 | 0.35 | 0.2 | 0.32
4.44 | 65.6 | 5.54 | 1.24 | 0.36 | 21.57 | 1.74 | 94.63 | 2.16 | 0.8 | 58.25 | 17.94 | 2.39 | 16.86 | 21.64 | 27.89 | 1340 | 0.35 | 0.2 | 0.32
4.4 | 65.73 | 5.4 | 1.23 | 0.35 | 21.56 | 1.82 | 95.04 | 2.2 | 0.81 | 59 | 17.35 | 2.52 | 16.43 | 21.48 | 27.44 | 1300 | 0.33 | 0.22 | 0.31
4.48 | 65.91 | 5.42 | 1.23 | 0.23 | 21.51 | 1.93 | 95.35 | 2.17 | 0.83 | 59.1 | 17.13 | 2.7 | 16.49 | 21.9 | 27.6 | 1340 | 0.34 | 0.2 | 0.31
4.39 | 65.55 | 5.44 | 1.22 | 0.26 | 21.66 | 2.12 | 94.38 | 2.2 | 0.81 | 56.29 | 19.68 | 2.43 | 16.55 | 21.41 | 27.4 | 1350 | 0.36 | 0.18 | 0.31
4.36 | 65.54 | 5.67 | 1.19 | 0.26 | 21.64 | 2.18 | 94.29 | 2.16 | 0.77 | 56.03 | 19.81 | 1.96 | 17.25 | 21.17 | 27.79 | 1250 | 0.37 | 0.18 | 0.3
4.28 | 65.67 | 5.65 | 1.19 | 0.36 | 21.41 | 2.13 | 95.51 | 2.16 | 0.76 | 59.08 | 16.86 | 1.78 | 17.19 | 20.76 | 27.61 | 1280 | 0.4 | 0.2 | 0.3
4.36 | 65.56 | 5.62 | 1.21 | 0.33 | 21.44 | 2.02 | 95.13 | 2.15 | 0.78 | 58.36 | 17.49 | 2.04 | 17.1 | 21.19 | 27.77 | 1260 | 0.39 | 0.2 | 0.3
4.3 | 65.36 | 5.62 | 1.2 | 0.6 | 21.72 | 1.4 | 93.87 | 2.19 | 0.77 | 58.34 | 18.3 | 1.89 | 17.1 | 20.87 | 27.85 | 1280 | 0.4 | 0.21 | 0.3
4.34 | 65.08 | 5.71 | 1.22 | 0.56 | 21.91 | 1.23 | 92.62 | 2.18 | 0.76 | 56.05 | 20.57 | 1.84 | 17.38 | 21.05 | 28.15 | 1290 | 0.4 | 0.21 | 0.3
4.64 | 65.21 | 5.64 | 1.27 | 0.43 | 21.84 | 1.42 | 92.65 | 2.12 | 0.82 | 54.42 | 21.6 | 2.75 | 17.16 | 22.67 | 28.8 | 1260 | 0.37 | 0.24 | 0.33
4.54 | 66.22 | 5.72 | 1.22 | 0.25 | 21.88 | 1.96 | 94.02 | 2.13 | 0.79 | 56.59 | 20.08 | 2.35 | 17.41 | 22.11 | 28.45 | 1300 | 0.36 | 0.19 | 0.31
4.46 | 65.59 | 5.57 | 1.21 | 0.26 | 21.85 | 1.68 | 93.5 | 2.18 | 0.8 | 56.15 | 20.33 | 2.39 | 16.95 | 21.74 | 27.88 | 1320 | 0.35 | 0.19 | 0.3
4.41 | 65.52 | 5.6 | 1.21 | 0.27 | 21.64 | 1.74 | 94.24 | 2.16 | 0.79 | 57.51 | 18.7 | 2.21 | 17.04 | 21.46 | 27.81 | 1300 | 0.36 | 0.18 | 0.31
4.36 | 65.37 | 5.57 | 1.21 | 0.5 | 21.72 | 1.4 | 93.83 | 2.19 | 0.78 | 58.05 | 18.52 | 2.13 | 16.95 | 21.21 | 27.83 | 1290 | 0.39 | 0.21 | 0.3
4.36 | 65.55 | 5.59 | 1.19 | 0.34 | 21.82 | 1.84 | 93.69 | 2.19 | 0.78 | 56.2 | 20.2 | 2.1 | 17.01 | 21.2 | 27.69 | 1280 | 0.35 | 0.18 | 0.31
4.34 | 65.53 | 5.56 | 1.19 | 0.31 | 21.86 | 1.87 | 93.57 | 2.21 | 0.78 | 55.87 | 20.57 | 2.09 | 16.92 | 21.11 | 27.54 | 1300 | 0.37 | 0.19 | 0.3
4.26 | 65.55 | 5.41 | 1.18 | 0.44 | 21.8 | 1.9 | 94.09 | 2.25 | 0.79 | 57.04 | 19.51 | 2.14 | 16.46 | 20.73 | 27.09 | 1300 | 0.35 | 0.17 | 0.3
4.23 | 65.69 | 5.38 | 1.19 | 0.39 | 22.01 | 1.68 | 93.57 | 2.29 | 0.79 | 57.15 | 20.03 | 2.11 | 16.37 | 20.58 | 26.89 | 1320 | 0.35 | 0.18 | 0.3
4.39 | 65.15 | 5.6 | 1.2 | 0.44 | 21.8 | 1.32 | 93.14 | 2.18 | 0.78 | 56.63 | 19.82 | 2.16 | 17.04 | 21.36 | 27.91 | 1310 | 0.37 | 0.19 | 0.3
4.38 | 65.45 | 5.53 | 1.2 | 0.41 | 21.71 | 1.52 | 93.99 | 2.19 | 0.79 | 57.89 | 18.62 | 2.25 | 16.83 | 21.33 | 27.7 | 1320 | 0.4 | 0.2 | 0.3
4.3 | 65.69 | 5.52 | 1.19 | 0.43 | 21.69 | 1.68 | 94.55 | 2.21 | 0.78 | 58.92 | 17.78 | 2.06 | 16.8 | 20.91 | 27.45 | 1320 | 0.39 | 0.19 | 0.3
4.32 | 65.62 | 5.42 | 1.17 | 0.37 | 21.96 | 1.28 | 93.48 | 2.25 | 0.8 | 58.22 | 19.09 | 2.28 | 16.49 | 21.05 | 27.21 | 1330 | 0.36 | 0.18 | 0.3
4.26 | 65.77 | 5.31 | 1.17 | 0.47 | 21.41 | 1.96 | 96 | 2.24 | 0.8 | 60.8 | 15.56 | 2.3 | 16.16 | 20.77 | 26.89 | 1320 | 0.41 | 0.19 | 0.3
4.37 | 65.65 | 5.52 | 1.2 | 0.29 | 21.86 | 1.4 | 93.73 | 2.21 | 0.79 | 58.13 | 18.86 | 2.24 | 16.8 | 21.28 | 27.53 | 1330 | 0.37 | 0.18 | 0.31
4.35 | 65.8 | 5.57 | 1.22 | 0.33 | 21.63 | 1.82 | 94.81 | 2.18 | 0.78 | 58.84 | 17.67 | 2.1 | 16.95 | 21.16 | 27.64 | 1330 | 0.36 | 0.18 | 0.31
4.33 | 65.71 | 5.52 | 1.19 | 0.58 | 21.64 | 1.96 | 94.72 | 2.2 | 0.78 | 58.04 | 18.3 | 2.13 | 16.8 | 21.07 | 27.69 | 1340 | 0.41 | 0.22 | 0.31
4.37 | 65.7 | 5.5 | 1.18 | 0.27 | 21.72 | 1.62 | 94.35 | 2.2 | 0.79 | 58.53 | 18.16 | 2.27 | 16.74 | 21.29 | 27.44 | 1290 | 0.38 | 0.18 | 0.3
4.33 | 65.56 | 5.48 | 1.18 | 0.58 | 21.58 | 1.84 | 94.76 | 2.2 | 0.79 | 58.43 | 17.84 | 2.2 | 16.68 | 21.08 | 27.59 | 1300 | 0.41 | 0.22 | 0.31
4.44 | 66.63 | 3.77 | 1.23 | 0.32 | 21.7 | 2.46 | 97.22 | 2.64 | 1.18 | 61.05 | 16.2 | 5.39 | 11.47 | 22.25 | 23.94 | 1280 | 0.39 | 0.19 | 0.3
4.5 | 66.05 | 3.8 | 1.23 | 0.23 | 22.13 | 2.86 | 94.58 | 2.67 | 1.18 | 53.35 | 23.24 | 5.5 | 11.56 | 22.55 | 24.1 | 1250 | 0.41 | 0.2 | 0.3
4.55 | 65.67 | 3.63 | 1.24 | 0.28 | 22.95 | 2.4 | 91.11 | 2.81 | 1.25 | 47.35 | 30.12 | 5.92 | 11.05 | 22.88 | 23.93 | 1250 | 0.33 | 0.19 | 0.31
4.73 | 66.14 | 3.94 | 1.24 | 0.39 | 22.15 | 2.68 | 94.14 | 2.55 | 1.2 | 52.55 | 23.9 | 5.87 | 11.99 | 23.73 | 25.25 | 1240 | 0.35 | 0.21 | 0.31
4.86 | 65.12 | 3.57 | 1.29 | 0.38 | 23.11 | 1.26 | 89.38 | 2.74 | 1.36 | 46.54 | 31.19 | 6.84 | 10.86 | 24.54 | 24.86 | 1160 | 0.38 | 0.2 | 0.32
4.79 | 65.66 | 3.41 | 1.27 | 0.24 | 23.12 | 1.31 | 90.32 | 2.82 | 1.4 | 49.16 | 29.25 | 6.92 | 10.38 | 24.22 | 24.14 | 1200 | 0.36 | 0.19 | 0.32
4.74 | 65.32 | 3.86 | 1.34 | 0.26 | 22.87 | 1.4 | 90.43 | 2.66 | 1.23 | 49 | 28.65 | 6.03 | 11.75 | 23.81 | 25.08 | 1220 | 0.36 | 0.22 | 0.32
4.63 | 65.38 | 3.98 | 1.32 | 0.48 | 22.72 | 1.45 | 91.11 | 2.64 | 1.16 | 50.75 | 26.9 | 5.54 | 12.11 | 23.18 | 25.21 | 1290 | 0.38 | 0.23 | 0.32
4.75 | 65.44 | 4.11 | 1.42 | 0.4 | 22.08 | 1.9 | 93.23 | 2.49 | 1.16 | 53.03 | 23.34 | 5.63 | 12.51 | 23.77 | 25.87 | 1280 | 0.39 | 0.26 | 0.33
4.68 | 65.32 | 4.18 | 1.42 | 0.28 | 21.51 | 2.12 | 95.27 | 2.43 | 1.12 | 56.35 | 19.2 | 5.33 | 12.72 | 23.38 | 25.7 | 1300 | 0.39 | 0.26 | 0.33
4.96 | 65.22 | 4.25 | 1.54 | 0.46 | 21.65 | 1.96 | 94.07 | 2.35 | 1.17 | 53.55 | 21.72 | 5.95 | 12.93 | 24.84 | 26.98 | 1280 | 0.4 | 0.3 | 0.33
4.81 | 65.9 | 4.23 | 1.54 | 0.3 | 21.77 | 2.24 | 94.85 | 2.41 | 1.14 | 55.3 | 20.74 | 5.59 | 12.87 | 24.05 | 26.34 | 1300 | 0.34 | 0.28 | 0.33
4.8 | 65.98 | 4.24 | 1.58 | 0.38 | 21.49 | 2.52 | 96.06 | 2.38 | 1.13 | 56.67 | 18.9 | 5.55 | 12.9 | 23.99 | 26.45 | 1270 | 0.35 | 0.29 | 0.33
5.2 | 65.29 | 4.25 | 1.53 | 0.27 | 22.3 | 1.12 | 91.39 | 2.36 | 1.22 | 50.7 | 25.73 | 6.59 | 12.93 | 26.11 | 27.49 | 1480 | 0.22 | 0.24 | 0.35
4.85 | 65.8 | 4.13 | 1.45 | 0.7 | 21.61 | 1.82 | 95.35 | 2.41 | 1.17 | 57.7 | 18.48 | 5.86 | 12.57 | 24.3 | 26.54 | 1410 | 0.38 | 0.32 | 0.33
4.8 | 66.14 | 4.28 | 1.39 | 0.65 | 20.58 | 2.8 | 99.96 | 2.27 | 1.12 | 63.04 | 11.49 | 5.48 | 13.02 | 23.98 | 26.62 | 1290 | 0.37 | 0.28 | 0.31
4.83 | 66.03 | 4.27 | 1.48 | 0.62 | 21.08 | 2.52 | 97.68 | 2.32 | 1.13 | 59.75 | 15.41 | 5.57 | 12.99 | 24.14 | 26.74 | 1310 | 0.34 | 0.3 | 0.32
4.8 | 66 | 4.2 | 1.54 | 0.41 | 21.43 | 2.68 | 96.36 | 2.38 | 1.14 | 56.61 | 18.78 | 5.61 | 12.78 | 24.01 | 26.35 | 1280 | 0.34 | 0.28 | 0.32
4.94 | 65.91 | 4.04 | 1.6 | 0.3 | 21.57 | 2.88 | 95.59 | 2.4 | 1.22 | 53.66 | 21.41 | 6.26 | 12.29 | 24.8 | 26.36 | 1260 | 0.34 | 0.3 | 0.34
4.8 | 65.69 | 3.87 | 1.58 | 0.35 | 21.83 | 2.52 | 94.65 | 2.52 | 1.24 | 53.43 | 22.32 | 6.17 | 11.78 | 24.12 | 25.6 | 1270 | 0.35 | 0.29 | 0.33
4.89 | 65.84 | 4.15 | 1.51 | 0.47 | 21.49 | 2.33 | 95.85 | 2.38 | 1.18 | 56.41 | 19.09 | 5.94 | 12.62 | 24.49 | 26.53 | 1329 | 0.33 | 0.29 | 0.33
4.97 | 65.66 | 4.06 | 1.58 | 0.34 | 22.01 | 2.02 | 93.49 | 2.44 | 1.22 | 52.56 | 23.49 | 6.3 | 12.35 | 24.96 | 26.51 | 1300 | 0.32 | 0.3 | 0.34
5 | 65.13 | 4.23 | 1.58 | 0.47 | 21.95 | 1.4 | 92.77 | 2.38 | 1.18 | 52.94 | 23.03 | 6.09 | 12.87 | 25.06 | 27.11 | 1310 | 0.37 | 0.31 | 0.34
5.01 | 65.3 | 4.24 | 1.57 | 0.29 | 22.08 | 1.46 | 92.5 | 2.39 | 1.18 | 52.32 | 23.88 | 6.1 | 12.9 | 25.11 | 26.97 | 1320 | 0.34 | 0.3 | 0.34
4.82 | 65.58 | 4.15 | 1.59 | 0.51 | 22.04 | 1.68 | 93.43 | 2.46 | 1.16 | 54.27 | 22.29 | 5.75 | 12.63 | 24.13 | 26.45 | 1330 | 0.36 | 0.31 | 0.33
4.87 | 65.69 | 4.01 | 1.59 | 0.32 | 21.95 | 1.4 | 93.96 | 2.47 | 1.21 | 56.41 | 20.42 | 6.12 | 12.2 | 24.44 | 26.1 | 1340 | 0.32 | 0.3 | 0.33
4.85 | 65.4 | 3.93 | 1.63 | 0.63 | 21.7 | 1.68 | 94.6 | 2.47 | 1.23 | 56.24 | 19.83 | 6.2 | 11.96 | 24.36 | 26.21 | 1300 | 0.4 | 0.36 | 0.34
4.93 | 65.41 | 3.91 | 1.63 | 0.35 | 22.12 | 1.26 | 92.92 | 2.5 | 1.26 | 54.29 | 22.51 | 6.45 | 11.9 | 24.8 | 26.13 | 1290 | 0.33 | 0.31 | 0.34
4.94 | 65.06 | 3.89 | 1.62 | 0.37 | 22.07 | 1.68 | 92.61 | 2.5 | 1.27 | 51.49 | 24.47 | 6.51 | 11.84 | 24.86 | 26.12 | 1280 | 0.36 | 0.31 | 0.34
4.91 | 65.15 | 3.91 | 1.62 | 0.33 | 22.35 | 1.29 | 91.74 | 2.53 | 1.26 | 51.49 | 25.27 | 6.4 | 11.9 | 24.69 | 26.04 | 1300 | 0.34 | 0.3 | 0.34
4.85 | 65.07 | 3.84 | 1.6 | 0.3 | 22.33 | 1.4 | 91.85 | 2.57 | 1.26 | 51.37 | 25.31 | 6.36 | 11.69 | 24.4 | 25.66 | 1300 | 0.38 | 0.3 | 0.33
4.94 | 65.33 | 3.87 | 1.59 | 0.25 | 22.17 | 1.52 | 92.64 | 2.52 | 1.28 | 52.51 | 23.99 | 6.54 | 11.78 | 24.86 | 25.93 | 1310 | 0.36 | 0.3 | 0.33
4.9 | 65.39 | 3.83 | 1.6 | 0.26 | 22.44 | 1.34 | 91.84 | 2.57 | 1.28 | 51.76 | 25.33 | 6.5 | 11.65 | 24.66 | 25.74 | 1320 | 0.35 | 0.29 | 0.33
4.92 | 65.33 | 3.83 | 1.58 | 0.33 | 22.26 | 1.62 | 92.38 | 2.54 | 1.28 | 51.61 | 24.93 | 6.56 | 11.65 | 24.77 | 25.85 | 1310 | 0.36 | 0.3 | 0.33
4.95 | 65.54 | 3.88 | 1.59 | 0.18 | 22.33 | 1.36 | 92.33 | 2.53 | 1.28 | 52.72 | 24.29 | 6.55 | 11.81 | 24.91 | 25.91 | 1330 | 0.32 | 0.28 | 0.34
4.9 | 65.84 | 3.81 | 1.6 | 0.23 | 22.15 | 1.46 | 93.55 | 2.54 | 1.29 | 55.34 | 21.8 | 6.54 | 11.59 | 24.67 | 25.67 | 1340 | 0.3 | 0.28 | 0.33
4.97 | 65.38 | 3.85 | 1.6 | 0.24 | 21.93 | 1.52 | 93.57 | 2.49 | 1.29 | 54.37 | 21.9 | 6.66 | 11.72 | 25.03 | 25.97 | 1310 | 0.37 | 0.3 | 0.34
5.12 | 65.36 | 3.88 | 1.62 | 0.4 | 22.18 | 1.64 | 92.36 | 2.46 | 1.32 | 50.85 | 25.27 | 7 | 11.81 | 25.81 | 26.66 | 1270 | 0.35 | 0.31 | 0.35
5.24 | 64.91 | 3.89 | 1.64 | 0.35 | 22.16 | 1.48 | 91.6 | 2.43 | 1.35 | 49 | 26.61 | 7.3 | 11.84 | 26.45 | 27.01 | 1270 | 0.41 | 0.33 | 0.35
5.22 | 65.2 | 3.89 | 1.63 | 0.23 | 22.54 | 1.12 | 90.68 | 2.47 | 1.34 | 48.89 | 27.78 | 7.25 | 11.84 | 26.34 | 26.82 | 1300 | 0.32 | 0.31 | 0.35
5.11 | 65.47 | 3.96 | 1.65 | 0.13 | 22.28 | 1.4 | 92.09 | 2.46 | 1.29 | 51.46 | 25.09 | 6.84 | 12.05 | 25.73 | 26.57 | 1290 | 0.27 | 0.29 | 0.35
5.16 | 65.03 | 3.93 | 1.65 | 0.22 | 21.98 | 1.74 | 92.52 | 2.42 | 1.31 | 50.28 | 25.13 | 7.02 | 11.96 | 26.01 | 26.74 | 1260 | 0.35 | 0.3 | 0.34
5.04 | 65.42 | 3.92 | 1.65 | 0.15 | 22.01 | 1.82 | 93.16 | 2.46 | 1.29 | 52.13 | 23.82 | 6.72 | 11.93 | 25.38 | 26.29 | 1270 | 0.33 | 0.29 | 0.34
5.02 | 65.83 | 3.9 | 1.64 | 0.11 | 21.92 | 1.96 | 94.13 | 2.46 | 1.29 | 54.08 | 22.09 | 6.7 | 11.87 | 25.28 | 26.14 | 1300 | 0.3 | 0.29 | 0.34
4.93 | 65.51 | 3.81 | 1.61 | 0.37 | 21.88 | 2.24 | 94.05 | 2.5 | 1.29 | 52.67 | 23.04 | 6.62 | 11.59 | 24.83 | 25.91 | 1250 | 0.35 | 0.29 | 0.33
4.89 | 65.5 | 3.84 | 1.58 | 0.38 | 22.26 | 1.4 | 92.66 | 2.55 | 1.27 | 53.39 | 23.59 | 6.46 | 11.69 | 24.61 | 25.83 | 1310 | 0.3 | 0.27 | 0.33
4.96 | 65.83 | 3.86 | 1.57 | 0.63 | 21.44 | 2.04 | 96.11 | 2.43 | 1.28 | 57.86 | 17.86 | 6.61 | 11.75 | 24.97 | 26.32 | 1360 | 0.37 | 0.29 | 0.33
4.98 | 65.26 | 3.89 | 1.61 | 0.4 | 21.9 | 1.76 | 93.46 | 2.47 | 1.28 | 53.01 | 22.84 | 6.62 | 11.84 | 25.07 | 26.26 | 1330 | 0.37 | 0.31 | 0.34
5.09 | 65.67 | 3.96 | 1.69 | 0.28 | 21.81 | 1.84 | 94.15 | 2.41 | 1.29 | 54.19 | 21.69 | 6.79 | 12.05 | 25.63 | 26.7 | 1320 | 0.32 | 0.3 | 0.33
5.18 | 65.45 | 4.07 | 1.72 | 0.32 | 21.84 | 1.96 | 93.48 | 2.36 | 1.27 | 51.82 | 23.56 | 6.84 | 12.39 | 26.07 | 27.28 | 1300 | 0.35 | 0.33 | 0.34
5.3 | 65.09 | 4.11 | 1.75 | 0.4 | 21.66 | 1.68 | 93.41 | 2.3 | 1.29 | 52 | 22.91 | 7.09 | 12.51 | 26.69 | 27.83 | 1320 | 0.38 | 0.35 | 0.34
5 | 65.44 | 4.02 | 1.76 | 0.61 | 21.15 | 2.52 | 96.47 | 2.34 | 1.24 | 56.03 | 18.41 | 6.45 | 12.23 | 25.13 | 26.96 | 1220 | 0.39 | 0.36 | 0.34
5.11 | 65.37 | 4.06 | 1.73 | 0.41 | 21.12 | 2.74 | 96.26 | 2.3 | 1.26 | 54.28 | 19.65 | 6.67 | 12.35 | 25.7 | 27.15 | 1240 | 0.35 | 0.32 | 0.34
5.2 | 65.4 | 4.1 | 1.79 | 0.33 | 21.06 | 2.8 | 96.36 | 2.26 | 1.27 | 53.95 | 19.72 | 6.84 | 12.48 | 26.16 | 27.48 | 1220 | 0.37 | 0.33 | 0.34
5.06 | 65.54 | 4.01 | 1.76 | 0.39 | 21.26 | 2.66 | 96.09 | 2.34 | 1.26 | 54.64 | 19.78 | 6.62 | 12.2 | 25.45 | 26.9 | 1240 | 0.38 | 0.33 | 0.33
5.34 | 65.54 | 4.08 | 1.82 | 0.17 | 21.45 | 2.1 | 94.82 | 2.28 | 1.31 | 53.49 | 21.19 | 7.25 | 12.42 | 26.91 | 27.72 | 1280 | 0.32 | 0.32 | 0.35
5.32 | 64.72 | 4.05 | 1.78 | 0.3 | 21.91 | 2.52 | 91.98 | 2.34 | 1.31 | 45.13 | 28.81 | 7.25 | 12.32 | 26.81 | 27.68 | 1220 | 0.36 | 0.33 | 0.34
5.25 | 65.38 | 4.13 | 1.71 | 0.17 | 21.81 | 1.79 | 93.33 | 2.33 | 1.27 | 51.9 | 23.42 | 6.92 | 12.57 | 26.42 | 27.45 | 1320 | 0.33 | 0.34 | 0.34
5.35 | 64.86 | 4.1 | 1.73 | 0.76 | 21.74 | 2.43 | 92.71 | 2.3 | 1.3 | 47.08 | 26.85 | 7.24 | 12.48 | 26.96 | 28.29 | 1220 | 0.38 | 0.37 | 0.34
5.4 | 64.85 | 4.09 | 1.77 | 0.55 | 21.27 | 2.88 | 94.4 | 2.24 | 1.32 | 48.46 | 24.46 | 7.39 | 12.45 | 27.23 | 28.25 | 1240 | 0.41 | 0.4 | 0.34
5.1 | 65.36 | 4.15 | 1.67 | 0.17 | 21.39 | 2.62 | 95.13 | 2.31 | 1.23 | 52.61 | 21.68 | 6.49 | 12.63 | 25.61 | 27.02 | 1420 | 0.33 | 0.31 | 0.35
5.28 | 66.55 | 3.99 | 1.72 | 0.23 | 20.47 | 3.64 | 100.46 | 2.21 | 1.32 | 59.32 | 13.98 | 7.24 | 12.14 | 26.62 | 27.3 | 1260 | 0.27 | 0.31 | 0.34
5.16 | 65.52 | 3.98 | 1.7 | 0.33 | 21.61 | 3.42 | 94.56 | 2.36 | 1.3 | 48.17 | 25.65 | 6.94 | 12.11 | 25.99 | 27.01 | 1200 | 0.32 | 0.31 | 0.34
5.52 | 64.45 | 4.16 | 1.73 | 0.5 | 21.65 | 1.96 | 92.14 | 2.24 | 1.33 | 46.78 | 26.82 | 7.59 | 12.66 | 27.84 | 28.67 | 1300 | 0.34 | 0.33 | 0.36
4.95 | 65.5 | 3.99 | 1.69 | 0.32 | 20.7 | 2.88 | 98.51 | 2.32 | 1.24 | 58.6 | 15.18 | 6.37 | 12.14 | 24.87 | 26.39 | 1310 | 0.3 | 0.3 | 0.34
5.25 | 65.29 | 4.01 | 1.75 | 0.44 | 21.36 | 2.02 | 95.02 | 2.31 | 1.31 | 54.19 | 20.4 | 7.13 | 12.2 | 26.46 | 27.5 | 1290 | 0.37 | 0.35 | 0.34
5.29 | 65.16 | 4.01 | 1.77 | 0.33 | 21.44 | 1.96 | 94.45 | 2.31 | 1.32 | 53.03 | 21.51 | 7.23 | 12.2 | 26.67 | 27.53 | 1300 | 0.37 | 0.35 | 0.34
5.29 | 65.11 | 4.13 | 1.78 | 0.26 | 21.83 | 1.48 | 92.81 | 2.32 | 1.28 | 51.64 | 23.67 | 7.03 | 12.57 | 26.63 | 27.73 | 1300 | 0.35 | 0.34 | 0.35
5.17 | 65.52 | 4.06 | 1.77 | 0.28 | 21.6 | 1.36 | 94.51 | 2.34 | 1.27 | 56.45 | 19.38 | 6.83 | 12.35 | 26.02 | 27.23 | 1350 | 0.32 | 0.33 | 0.35
5.1 | 65.02 | 3.95 | 1.74 | 0.58 | 21.58 | 1.46 | 94.08 | 2.38 | 1.29 | 54.79 | 20.58 | 6.83 | 12.02 | 25.68 | 27.06 | 1360 | 0.36 | 0.37 | 0.34
5.13 | 64.67 | 3.92 | 1.77 | 0.34 | 22.23 | 1.36 | 91.15 | 2.46 | 1.31 | 48.67 | 27.06 | 6.96 | 11.93 | 25.85 | 26.87 | 1360 | 0.37 | 0.34 | 0.34
5.17 | 64.95 | 3.95 | 1.8 | 0.31 | 21.91 | 1.88 | 92.63 | 2.4 | 1.31 | 49.82 | 25.28 | 7.02 | 12.02 | 26.05 | 27.05 | 1300 | 0.31 | 0.33 | 0.34
5.25 | 64.91 | 4.01 | 1.73 | 0.47 | 21.81 | 1.52 | 92.76 | 2.36 | 1.31 | 51.26 | 23.9 | 7.13 | 12.2 | 26.46 | 27.51 | 1360 | 0.33 | 0.34 | 0.35
5.15 | 64.89 | 3.96 | 1.71 | 0.68 | 21.69 | 1.9 | 93.39 | 2.38 | 1.3 | 51.28 | 23.54 | 6.95 | 12.05 | 25.94 | 27.29 | 1300 | 0.4 | 0.39 | 0.34
5.18 | 64.97 | 3.96 | 1.77 | 0.29 | 22.04 | 1.79 | 92.15 | 2.41 | 1.31 | 49.2 | 26.12 | 7.03 | 12.05 | 26.1 | 27.05 | 1310 | 0.33 | 0.33 | 0.34
5.18 | 64.92 | 3.94 | 1.78 | 0.3 | 21.9 | 1.4 | 92.61 | 2.4 | 1.31 | 51.67 | 23.85 | 7.06 | 11.99 | 26.11 | 27.03 | 1320 | 0.38 | 0.34 | 0.34
5.07 | 65.7 | 3.91 | 1.73 | 0.43 | 21.26 | 2.36 | 96.4 | 2.37 | 1.3 | 56.59 | 18.31 | 6.82 | 11.9 | 25.54 | 26.72 | 1280 | 0.31 | 0.34 | 0.33
5.21 | 65.36 | 3.93 | 1.74 | 0.46 | 21.26 | 1.84 | 95.65 | 2.33 | 1.33 | 56.35 | 18.49 | 7.16 | 11.96 | 26.27 | 27.22 | 1300 | 0.36 | 0.34 | 0.34
5.1 | 65.51 | 3.89 | 1.74 | 0.2 | 21.98 | 1.68 | 93.33 | 2.44 | 1.31 | 52.94 | 23.13 | 6.93 | 11.84 | 25.7 | 26.54 | 1320 | 0.3 | 0.31 | 0.34
5.2 | 64.25 | 4.01 | 1.76 | 0.64 | 21.94 | 1.72 | 91.42 | 2.38 | 1.3 | 47.1 | 27.41 | 7 | 12.2 | 26.19 | 27.56 | 1300 | 0.38 | 0.38 | 0.35
5.28 | 64.69 | 3.98 | 1.76 | 0.33 | 22.29 | 1.36 | 90.68 | 2.41 | 1.33 | 47.21 | 28.33 | 7.26 | 12.11 | 26.63 | 27.42 | 1330 | 0.31 | 0.33 | 0.36
5.2 | 64.86 | 4.01 | 1.74 | 0.28 | 22.29 | 1.36 | 91.02 | 2.42 | 1.3 | 48.39 | 27.44 | 7 | 12.2 | 26.19 | 27.18 | 1360 | 0.31 | 0.32 | 0.35
5.07 | 64.64 | 3.99 | 1.75 | 0.48 | 21.78 | 1.68 | 92.79 | 2.4 | 1.27 | 50.97 | 24.03 | 6.68 | 12.14 | 25.51 | 26.96 | 1320 | 0.35 | 0.35 | 0.35
5.21 | 64.68 | 4.07 | 1.75 | 0.25 | 22.35 | 1.4 | 90.49 | 2.41 | 1.28 | 46.89 | 28.75 | 6.92 | 12.39 | 26.23 | 27.32 | 1340 | 0.32 | 0.33 | 0.35
5.17 | 64.84 | 3.97 | 1.75 | 0.34 | 22.18 | 1.52 | 91.47 | 2.43 | 1.3 | 48.75 | 26.85 | 6.98 | 12.08 | 26.05 | 27.08 | 1320 | 0.33 | 0.34 | 0.35
5.19 | 64.76 | 3.97 | 1.74 | 0.26 | 22.27 | 1.32 | 91 | 2.43 | 1.31 | 48.42 | 27.36 | 7.04 | 12.08 | 26.15 | 27.04 | 1330 | 0.34 | 0.33 | 0.34