## Sheet1
Al2O3 | CaO | Fe2O3 | MgO | SO3 | SiO2 | F.CaO | LSF | SM | A/F | C3S | C2S | C3A | C4AF | 2C3A+C4AF | LIQUID % | LT.WT Gm/Ltr | K2O | Na2O | TiO2
4.61 | 65.33 | 3.25 | 1.5 | 0.4 | 22.82 | 1.4 | 91.32 | 2.9 | 1.42 | 51.16 | 26.87 | 6.72 | 9.89 | 23.32 | 23.65 | 1300 | 0.36 | 0.41 | 0.32
4.58 | 65.43 | 3.25 | 1.5 | 0.38 | 22.79 | 1.82 | 91.61 | 2.91 | 1.41 | 50.29 | 27.44 | 6.64 | 9.89 | 23.17 | 23.54 | 1280 | 0.36 | 0.42 | 0.33
4.8 | 65.52 | 3.37 | 1.53 | 0.21 | 22.43 | 1.96 | 92.6 | 2.75 | 1.42 | 51.17 | 25.74 | 7.02 | 10.25 | 24.29 | 24.31 | 1270 | 0.31 | 0.39 | 0.33
4.52 | 65.62 | 3.25 | 1.48 | 0.34 | 22.63 | 2.1 | 92.55 | 2.91 | 1.39 | 51.54 | 26.04 | 6.48 | 9.89 | 22.85 | 23.3 | 1290 | 0.33 | 0.41 | 0.32
4.8 | 64.61 | 3.35 | 1.5 | 0.32 | 23.08 | 2.02 | 89.04 | 2.83 | 1.43 | 42.31 | 34.29 | 7.05 | 10.19 | 24.3 | 24.35 | 1270 | 0.38 | 0.44 | 0.33
4.81 | 64.78 | 3.36 | 1.51 | 0.35 | 22.97 | 2.13 | 89.63 | 2.81 | 1.43 | 43.31 | 33.22 | 7.06 | 10.22 | 24.35 | 24.44 | 1270 | 0.35 | 0.42 | 0.33
4.61 | 65.24 | 3.22 | 1.5 | 0.33 | 23.16 | 1.72 | 90.02 | 2.96 | 1.43 | 46.95 | 31.02 | 6.77 | 9.8 | 23.33 | 23.51 | 1300 | 0.32 | 0.4 | 0.32
4.7 | 65.15 | 3.24 | 1.51 | 0.27 | 23.11 | 1.5 | 89.92 | 2.91 | 1.45 | 47.23 | 30.67 | 6.97 | 9.86 | 23.81 | 23.77 | 1310 | 0.33 | 0.4 | 0.33
4.75 | 65.09 | 3.26 | 1.51 | 0.28 | 23.02 | 1.24 | 90.06 | 2.87 | 1.46 | 48.36 | 29.56 | 7.07 | 9.92 | 24.06 | 23.97 | 1300 | 0.34 | 0.41 | 0.33
4.71 | 66.37 | 3.3 | 1.51 | 0.32 | 22.06 | 1.62 | 95.41 | 2.75 | 1.43 | 59.54 | 18.38 | 6.9 | 10.04 | 23.84 | 23.98 | 1300 | 0.3 | 0.36 | 0.32
4.66 | 65.39 | 3.45 | 1.47 | 0.28 | 22.56 | 1.82 | 92.1 | 2.78 | 1.35 | 51.05 | 26.21 | 6.51 | 10.5 | 23.52 | 24.09 | 1270 | 0.32 | 0.39 | 0.32
4.51 | 65.16 | 3.51 | 1.46 | 0.41 | 22.68 | 2.24 | 91.52 | 2.83 | 1.28 | 48.42 | 28.54 | 6.01 | 10.68 | 22.71 | 23.9 | 1220 | 0.33 | 0.38 | 0.31
4.58 | 65.05 | 3.59 | 1.45 | 0.32 | 23.21 | 1.82 | 89.33 | 2.84 | 1.28 | 45.06 | 32.59 | 6.06 | 10.92 | 23.05 | 24.18 | 1250 | 0.27 | 0.37 | 0.32
4.46 | 65.06 | 3.57 | 1.44 | 0.33 | 23.23 | 1.52 | 89.47 | 2.89 | 1.25 | 47.01 | 31.18 | 5.78 | 10.86 | 22.42 | 23.78 | 1250 | 0.32 | 0.37 | 0.31
4.48 | 64.7 | 3.73 | 1.44 | 0.22 | 23.19 | 1.12 | 88.96 | 2.82 | 1.2 | 47.11 | 30.99 | 5.56 | 11.35 | 22.47 | 24.08 | 1260 | 0.35 | 0.38 | 0.31
4.48 | 64.58 | 3.77 | 1.42 | 0.23 | 23.25 | 1.24 | 88.55 | 2.82 | 1.19 | 45.62 | 32.28 | 5.49 | 11.47 | 22.46 | 24.16 | 1260 | 0.29 | 0.36 | 0.31
4.47 | 65.19 | 3.6 | 1.46 | 0.25 | 23.02 | 1.46 | 90.34 | 2.85 | 1.24 | 49.27 | 28.87 | 5.75 | 10.95 | 22.46 | 23.82 | 1300 | 0.36 | 0.39 | 0.32
4.26 | 64.77 | 3.58 | 1.39 | 0.25 | 22.1 | 1.36 | 93.44 | 2.82 | 1.19 | 56.4 | 20.86 | 5.23 | 10.89 | 21.36 | 23.08 | 1280 | 0.32 | 0.36 | 0.3
4.52 | 65.11 | 3.94 | 1.42 | 0.24 | 22.95 | 1.12 | 90.12 | 2.71 | 1.15 | 50.04 | 28.09 | 5.31 | 11.99 | 22.61 | 24.66 | 1320 | 0.29 | 0.39 | 0.32
4.26 | 65.83 | 3.74 | 1.43 | 0.4 | 22.25 | 2.47 | 94.25 | 2.78 | 1.14 | 54.83 | 22.47 | 4.96 | 11.38 | 21.3 | 23.63 | 1270 | 0.38 | 0.37 | 0.31
4.29 | 66.13 | 3.7 | 1.42 | 0.26 | 22.12 | 2.66 | 95.17 | 2.77 | 1.16 | 56.12 | 21.13 | 5.11 | 11.26 | 21.48 | 23.48 | 1270 | 0.35 | 0.36 | 0.31
4.45 | 65.46 | 3.42 | 1.44 | 0.18 | 23.22 | 1.26 | 90.19 | 2.95 | 1.3 | 50.05 | 28.85 | 6.01 | 10.41 | 22.42 | 23.27 | 1310 | 0.25 | 0.34 | 0.31
4.54 | 64.86 | 3.33 | 1.43 | 0.29 | 23.27 | 1.12 | 89.13 | 2.96 | 1.36 | 47.33 | 31.06 | 6.4 | 10.13 | 22.93 | 23.44 | 1210 | 0.34 | 0.39 | 0.31
4.49 | 65.66 | 3.33 | 1.44 | 0.17 | 23.28 | 1.18 | 90.27 | 2.98 | 1.35 | 50.6 | 28.62 | 6.26 | 10.13 | 22.66 | 23.18 | 1330 | 0.23 | 0.34 | 0.31
4.37 | 65.38 | 3.24 | 1.44 | 0.24 | 23 | 1.54 | 91.12 | 3.02 | 1.35 | 51.06 | 27.47 | 6.1 | 9.86 | 22.06 | 22.7 | 1220 | 0.38 | 0.38 | 0.3
4.43 | 66.22 | 3.5 | 1.43 | 0.19 | 22.16 | 2.04 | 95.09 | 2.79 | 1.27 | 58.05 | 19.78 | 5.82 | 10.65 | 22.29 | 23.39 | 1210 | 0.32 | 0.38 | 0.31
4.35 | 65.61 | 3.43 | 1.42 | 0.33 | 23.1 | 1.24 | 90.96 | 2.97 | 1.27 | 52.32 | 26.8 | 5.72 | 10.44 | 21.89 | 23.13 | 1310 | 0.25 | 0.33 | 0.31
4.43 | 65.45 | 3.51 | 1.43 | 0.17 | 23.11 | 1.76 | 90.52 | 2.91 | 1.26 | 48.82 | 29.47 | 5.8 | 10.68 | 22.28 | 23.39 | 1250 | 0.29 | 0.35 | 0.32
4.41 | 64.99 | 3.55 | 1.42 | 0.4 | 23.23 | 1.18 | 89.46 | 2.92 | 1.24 | 48.47 | 30.07 | 5.68 | 10.8 | 22.16 | 23.64 | 1310 | 0.31 | 0.37 | 0.32
4.59 | 64.94 | 3.77 | 1.41 | 0.2 | 23.15 | 1.12 | 89.23 | 2.77 | 1.22 | 47.6 | 30.51 | 5.78 | 11.47 | 23.04 | 24.44 | 1320 | 0.27 | 0.37 | 0.32
4.49 | 65.42 | 3.71 | 1.41 | 0.2 | 23.05 | 0.84 | 90.43 | 2.81 | 1.21 | 52.21 | 26.74 | 5.62 | 11.29 | 22.53 | 24.02 | 1350 | 0.22 | 0.35 | 0.32
4.51 | 66.19 | 3.71 | 1.43 | 0.26 | 22.57 | 1.68 | 93.2 | 2.75 | 1.22 | 55.44 | 22.93 | 5.67 | 11.29 | 22.64 | 24.16 | 1360 | 0.24 | 0.35 | 0.32
4.53 | 66.47 | 3.62 | 1.42 | 0.3 | 21.76 | 2.8 | 96.73 | 2.67 | 1.25 | 58.17 | 18.55 | 5.88 | 11.02 | 22.77 | 24.05 | 1250 | 0.33 | 0.37 | 0.31
4.6 | 65.82 | 3.54 | 1.41 | 0.2 | 22.57 | 2.21 | 92.68 | 2.77 | 1.3 | 51.41 | 25.96 | 6.2 | 10.77 | 23.17 | 23.97 | 1240 | 0.28 | 0.35 | 0.31
4.45 | 65.82 | 3.53 | 1.37 | 0.2 | 22.06 | 2.52 | 94.84 | 2.76 | 1.26 | 55.05 | 21.76 | 5.82 | 10.74 | 22.38 | 23.46 | 1300 | 0.28 | 0.35 | 0.31
4.9 | 64.8 | 3.62 | 1.59 | 0.5 | 22.53 | 1.18 | 90.86 | 2.64 | 1.35 | 49.63 | 27.2 | 6.86 | 11.02 | 24.74 | 25.51 | 1385 | 0.35 | 0.36 | 0.35
4.86 | 65.04 | 3.63 | 1.59 | 0.48 | 22.45 | 1.35 | 91.54 | 2.64 | 1.34 | 50.78 | 26.1 | 6.74 | 11.05 | 24.52 | 25.39 | 1320 | 0.31 | 0.34 | 0.35
5.02 | 65.45 | 3.62 | 1.59 | 0.26 | 21.85 | 1.52 | 94.1 | 2.53 | 1.39 | 55.25 | 21 | 7.18 | 11.02 | 25.37 | 25.62 | 1290 | 0.33 | 0.33 | 0.35
5 | 65.62 | 3.65 | 1.59 | 0.18 | 21.86 | 1.86 | 94.31 | 2.53 | 1.37 | 54.58 | 21.54 | 7.07 | 11.11 | 25.26 | 25.55 | 1300 | 0.3 | 0.32 | 0.35
4.67 | 65.35 | 3.65 | 1.59 | 0.67 | 22 | 1.74 | 93.93 | 2.64 | 1.28 | 55.12 | 21.54 | 6.2 | 11.11 | 23.51 | 25.07 | 1290 | 0.34 | 0.37 | 0.34
4.74 | 64.83 | 3.66 | 1.58 | 0.5 | 22.3 | 1.52 | 91.95 | 2.65 | 1.3 | 51.13 | 25.4 | 6.37 | 11.14 | 23.87 | 25.12 | 1290 | 0.33 | 0.37 | 0.35
4.84 | 65.76 | 3.63 | 1.56 | 0.37 | 21.74 | 2.89 | 95.25 | 2.57 | 1.33 | 52.97 | 22.41 | 6.68 | 11.05 | 24.41 | 25.19 | 1310 | 0.36 | 0.38 | 0.33
4.88 | 65.63 | 3.69 | 1.59 | 0.34 | 21.96 | 2.66 | 94.1 | 2.56 | 1.32 | 51.35 | 24.26 | 6.69 | 11.23 | 24.61 | 25.44 | 1270 | 0.28 | 0.34 | 0.35
4.93 | 65.22 | 3.66 | 1.59 | 0.29 | 22.28 | 1.57 | 92.28 | 2.59 | 1.35 | 51.39 | 25.15 | 6.87 | 11.14 | 24.88 | 25.48 | 1290 | 0.31 | 0.34 | 0.35
4.82 | 64.95 | 3.61 | 1.61 | 0.22 | 22.56 | 1.72 | 91.1 | 2.68 | 1.34 | 48.37 | 28.23 | 6.66 | 10.99 | 24.31 | 24.99 | 1260 | 0.29 | 0.32 | 0.35
4.85 | 64.6 | 3.68 | 1.62 | 0.31 | 22.68 | 1.48 | 90.08 | 2.66 | 1.32 | 46.7 | 29.83 | 6.63 | 11.2 | 24.45 | 25.33 | 1280 | 0.33 | 0.34 | 0.35
4.81 | 64.58 | 3.62 | 1.59 | 0.47 | 22.74 | 1.12 | 89.95 | 2.7 | 1.33 | 47.99 | 29.04 | 6.62 | 11.02 | 24.26 | 25.21 | 1290 | 0.27 | 0.36 | 0.35
4.85 | 64.61 | 3.66 | 1.62 | 0.48 | 22.39 | 1.68 | 91.14 | 2.63 | 1.33 | 48.16 | 27.9 | 6.66 | 11.14 | 24.46 | 25.46 | 1240 | 0.36 | 0.35 | 0.35
4.61 | 65.15 | 3.52 | 1.57 | 0.47 | 22.24 | 1.82 | 92.95 | 2.74 | 1.31 | 52.74 | 24.02 | 6.26 | 10.71 | 23.23 | 24.38 | 1270 | 0.34 | 0.37 | 0.33
4.92 | 65.04 | 3.63 | 1.58 | 0.29 | 22.86 | 1.12 | 89.99 | 2.67 | 1.36 | 48.19 | 29.22 | 6.9 | 11.05 | 24.84 | 25.37 | 1320 | 0.3 | 0.34 | 0.35
4.67 | 65.19 | 3.52 | 1.56 | 0.33 | 22.62 | 1.26 | 91.52 | 2.76 | 1.33 | 51.9 | 25.75 | 6.42 | 10.71 | 23.55 | 24.41 | 1340 | 0.31 | 0.35 | 0.34
4.85 | 64.74 | 3.66 | 1.56 | 0.27 | 22.58 | 1.12 | 90.64 | 2.65 | 1.33 | 49.53 | 27.42 | 6.66 | 11.14 | 24.46 | 25.19 | 1350 | 0.31 | 0.34 | 0.34
4.71 | 65.09 | 3.54 | 1.57 | 0.61 | 22.24 | 1.62 | 92.69 | 2.7 | 1.33 | 52.61 | 24.11 | 6.49 | 10.77 | 23.76 | 24.86 | 1270 | 0.32 | 0.37 | 0.34
4.79 | 64.57 | 3.57 | 1.59 | 0.52 | 22.45 | 1.18 | 91.04 | 2.69 | 1.34 | 50.11 | 26.6 | 6.65 | 10.86 | 24.17 | 25.09 | 1200 | 0.31 | 0.35 | 0.34
4.71 | 64.7 | 3.53 | 1.56 | 0.51 | 22.26 | 1.51 | 92.07 | 2.7 | 1.33 | 51.34 | 25.13 | 6.51 | 10.74 | 23.76 | 24.73 | 1260 | 0.31 | 0.35 | 0.34
4.83 | 65.01 | 3.5 | 1.57 | 0.36 | 22.64 | 1.23 | 90.97 | 2.72 | 1.38 | 50.09 | 27.17 | 6.88 | 10.65 | 24.41 | 24.88 | 1290 | 0.34 | 0.38 | 0.33
4.92 | 64.75 | 3.57 | 1.6 | 0.3 | 22.79 | 1.18 | 89.88 | 2.68 | 1.38 | 47.39 | 29.63 | 7 | 10.86 | 24.86 | 25.27 | 1320 | 0.29 | 0.36 | 0.33
4.86 | 64.61 | 3.63 | 1.6 | 0.37 | 22.68 | 1.23 | 90.12 | 2.67 | 1.34 | 47.77 | 29.03 | 6.74 | 11.05 | 24.52 | 25.29 | 1280 | 0.31 | 0.36 | 0.34
4.9 | 65.12 | 3.61 | 1.64 | 0.24 | 22.39 | 1.64 | 91.82 | 2.63 | 1.36 | 50.14 | 26.41 | 6.88 | 10.99 | 24.74 | 25.28 | 1260 | 0.33 | 0.36 | 0.34
5.03 | 64.54 | 3.67 | 1.62 | 0.38 | 22.62 | 1.18 | 89.94 | 2.6 | 1.37 | 46.94 | 29.48 | 7.12 | 11.17 | 25.41 | 25.91 | 1280 | 0.32 | 0.41 | 0.33
4.99 | 64.48 | 3.69 | 1.62 | 0.41 | 22.47 | 1.12 | 90.43 | 2.59 | 1.35 | 48.32 | 28.01 | 6.98 | 11.23 | 25.19 | 25.87 | 1250 | 0.33 | 0.41 | 0.33
4.86 | 65.16 | 3.6 | 1.56 | 0.47 | 21.67 | 2.66 | 94.64 | 2.56 | 1.35 | 51.9 | 23.01 | 6.79 | 10.95 | 24.53 | 25.29 | 1240 | 0.33 | 0.43 | 0.32
4.97 | 64.99 | 3.64 | 1.61 | 0.37 | 22.46 | 1.26 | 91.26 | 2.61 | 1.37 | 50.11 | 26.63 | 7.01 | 11.08 | 25.1 | 25.65 | 1250 | 0.32 | 0.39 | 0.33
5 | 64.67 | 3.62 | 1.6 | 0.3 | 22.7 | 1.06 | 89.93 | 2.63 | 1.38 | 47.62 | 29.19 | 7.12 | 11.02 | 25.27 | 25.61 | 1300 | 0.32 | 0.37 | 0.33
4.91 | 65.25 | 3.59 | 1.59 | 0.25 | 22.35 | 1.52 | 92.15 | 2.63 | 1.37 | 51.42 | 25.33 | 6.94 | 10.92 | 24.8 | 25.22 | 1340 | 0.3 | 0.36 | 0.33
4.97 | 65.06 | 3.59 | 1.59 | 0.2 | 22.35 | 1.79 | 91.79 | 2.61 | 1.38 | 49.15 | 27.04 | 7.1 | 10.92 | 25.12 | 25.35 | 1250 | 0.3 | 0.36 | 0.33
4.78 | 65.28 | 3.51 | 1.59 | 0.41 | 22.15 | 2.24 | 93.21 | 2.67 | 1.36 | 51.12 | 24.98 | 6.73 | 10.68 | 24.14 | 24.82 | 1260 | 0.32 | 0.39 | 0.33
4.78 | 65.43 | 3.53 | 1.59 | 0.27 | 22.28 | 2.02 | 92.92 | 2.68 | 1.35 | 51.61 | 24.99 | 6.69 | 10.74 | 24.13 | 24.73 | 1290 | 0.28 | 0.36 | 0.32
4.97 | 65.24 | 3.63 | 1.62 | 0.34 | 22.18 | 1.96 | 92.63 | 2.58 | 1.37 | 50.42 | 25.59 | 7.03 | 11.05 | 25.1 | 25.61 | 1250 | 0.32 | 0.38 | 0.33
4.92 | 65.28 | 3.62 | 1.62 | 0.34 | 21.88 | 2.24 | 93.9 | 2.56 | 1.36 | 52.07 | 23.49 | 6.91 | 11.02 | 24.84 | 25.44 | 1230 | 0.34 | 0.38 | 0.33
4.96 | 65.03 | 3.63 | 1.64 | 0.25 | 22.16 | 1.82 | 92.43 | 2.58 | 1.37 | 50.36 | 25.59 | 7 | 11.05 | 25.05 | 25.51 | 1250 | 0.39 | 0.39 | 0.33
4.94 | 65.73 | 3.65 | 1.61 | 0.32 | 21.27 | 2.8 | 96.87 | 2.48 | 1.35 | 56.09 | 18.71 | 6.92 | 11.11 | 24.94 | 25.53 | 1240 | 0.36 | 0.38 | 0.32
4.97 | 65.62 | 3.67 | 1.56 | 0.38 | 21.39 | 2.86 | 96.16 | 2.48 | 1.35 | 54.25 | 20.44 | 6.96 | 11.17 | 25.09 | 25.68 | 1180 | 0.36 | 0.39 | 0.36
4.92 | 65.58 | 3.65 | 1.57 | 0.38 | 21.77 | 2.75 | 94.72 | 2.54 | 1.35 | 52.01 | 23.22 | 6.86 | 11.11 | 24.83 | 25.49 | 1160 | 0.32 | 0.38 | 0.33
4.92 | 65.21 | 3.63 | 1.57 | 0.32 | 22.08 | 1.9 | 93.04 | 2.58 | 1.36 | 51.64 | 24.39 | 6.9 | 11.05 | 24.84 | 25.39 | 1270 | 0.33 | 0.37 | 0.33
4.95 | 64.86 | 3.69 | 1.63 | 0.29 | 22.08 | 1.82 | 92.44 | 2.56 | 1.34 | 50.25 | 25.43 | 6.87 | 11.23 | 24.98 | 25.64 | 1200 | 0.4 | 0.41 | 0.33
5.13 | 64.68 | 3.76 | 1.63 | 0.32 | 22.52 | 1.48 | 90.26 | 2.53 | 1.36 | 46.25 | 29.71 | 7.23 | 11.44 | 25.91 | 26.36 | 1280 | 0.35 | 0.41 | 0.34
5.06 | 64.43 | 3.65 | 1.62 | 0.48 | 22.37 | 1.34 | 90.64 | 2.57 | 1.39 | 47.57 | 28.29 | 7.23 | 11.11 | 25.57 | 26.06 | 1290 | 0.36 | 0.41 | 0.33
4.95 | 65.18 | 3.53 | 1.63 | 0.44 | 22.29 | 1.79 | 92.26 | 2.63 | 1.4 | 50.31 | 25.99 | 7.14 | 10.74 | 25.03 | 25.44 | 1300 | 0.37 | 0.4 | 0.33
4.78 | 65.57 | 3.52 | 1.64 | 0.27 | 22.09 | 1.96 | 93.84 | 2.66 | 1.36 | 53.88 | 22.73 | 6.71 | 10.71 | 24.13 | 24.76 | 1290 | 0.36 | 0.38 | 0.32
4.78 | 65.25 | 3.57 | 1.64 | 0.36 | 22.02 | 1.82 | 93.6 | 2.64 | 1.34 | 53.61 | 22.73 | 6.63 | 10.86 | 24.12 | 24.96 | 1290 | 0.34 | 0.38 | 0.32
4.8 | 65.18 | 3.6 | 1.63 | 0.22 | 22.23 | 1.74 | 92.66 | 2.65 | 1.33 | 51.88 | 24.64 | 6.63 | 10.95 | 24.21 | 24.93 | 1280 | 0.3 | 0.37 | 0.32
4.74 | 65.49 | 3.52 | 1.64 | 0.23 | 22.47 | 1.68 | 92.38 | 2.72 | 1.35 | 52.08 | 25.18 | 6.61 | 10.71 | 23.92 | 24.6 | 1300 | 0.27 | 0.35 | 0.32
4.79 | 66.15 | 3.55 | 1.61 | 0.26 | 21.71 | 2.52 | 96.09 | 2.6 | 1.35 | 56.74 | 19.48 | 6.69 | 10.8 | 24.18 | 24.81 | 1310 | 0.28 | 0.34 | 0.32
4.82 | 65.46 | 3.62 | 1.56 | 0.43 | 21.63 | 2.68 | 95.28 | 2.56 | 1.33 | 53.59 | 21.63 | 6.65 | 11.02 | 24.31 | 25.17 | 1260 | 0.31 | 0.4 | 0.32
4.85 | 64.99 | 3.61 | 1.61 | 0.36 | 22.36 | 1.85 | 91.83 | 2.64 | 1.34 | 49.32 | 26.94 | 6.74 | 10.99 | 24.47 | 25.22 | 1300 | 0.26 | 0.37 | 0.32
4.74 | 64.09 | 3.67 | 1.57 | 0.36 | 21.75 | 1.73 | 92.92 | 2.59 | 1.29 | 51.43 | 23.6 | 6.35 | 11.17 | 23.87 | 24.99 | 1310 | 0.33 | 0.39 | 0.33
4.98 | 64.92 | 3.72 | 1.66 | 0.25 | 22.59 | 1.4 | 90.61 | 2.6 | 1.34 | 48.09 | 28.53 | 6.9 | 11.32 | 25.13 | 25.79 | 1310 | 0.26 | 0.38 | 0.33
4.75 | 64.63 | 3.6 | 1.58 | 0.44 | 21.93 | 1.48 | 93.07 | 2.63 | 1.32 | 53.31 | 22.7 | 6.5 | 10.95 | 23.95 | 24.95 | 1320 | 0.28 | 0.43 | 0.33
4.8 | 64.98 | 3.55 | 1.61 | 0.48 | 21.86 | 2.04 | 93.8 | 2.62 | 1.35 | 52.73 | 22.94 | 6.71 | 10.8 | 24.23 | 25.06 | 1240 | 0.4 | 0.42 | 0.32
4.8 | 65.81 | 3.44 | 1.52 | 0.31 | 22.47 | 2.48 | 92.81 | 2.73 | 1.4 | 49.83 | 26.87 | 6.9 | 10.47 | 24.27 | 24.56 | 1240 | 0.32 | 0.36 | 0.31
4.63 | 65.33 | 3.25 | 1.4 | 0.26 | 22.99 | 2.04 | 90.69 | 2.92 | 1.42 | 47.13 | 30.4 | 6.77 | 9.89 | 23.43 | 23.47 | 1270 | 0.32 | 0.28 | 0.32
4.81 | 64.97 | 3.36 | 1.39 | 0.3 | 22.79 | 1.18 | 90.53 | 2.79 | 1.43 | 49.32 | 28.17 | 7.06 | 10.22 | 24.35 | 24.27 | 1240 | 0.39 | 0.29 | 0.32
4.69 | 65.42 | 3.62 | 1.35 | 0.31 | 22.58 | 1.35 | 91.88 | 2.72 | 1.3 | 52.49 | 25.18 | 6.3 | 11.02 | 23.62 | 24.46 | 1260 | 0.34 | 0.27 | 0.33
4.74 | 65.19 | 3.54 | 1.35 | 0.33 | 22.46 | 1.6 | 91.98 | 2.71 | 1.34 | 51.23 | 25.79 | 6.57 | 10.77 | 23.91 | 24.45 | 1240 | 0.42 | 0.38 | 0.33
4.84 | 64.91 | 3.62 | 1.34 | 0.28 | 22.58 | 1.46 | 90.93 | 2.67 | 1.34 | 48.96 | 27.84 | 6.7 | 11.02 | 24.42 | 24.86 | 1290 | 0.4 | 0.28 | 0.33
4.93 | 66.58 | 3.6 | 1.36 | 0.29 | 21.5 | 2.04 | 97.26 | 2.52 | 1.37 | 61.03 | 15.64 | 6.97 | 10.95 | 24.9 | 25.11 | 1300 | 0.38 | 0.29 | 0.31
4.74 | 66.05 | 3.57 | 1.4 | 0.45 | 21.62 | 2.24 | 96.36 | 2.6 | 1.33 | 58.47 | 17.92 | 6.52 | 10.86 | 23.9 | 24.69 | 1290 | 0.4 | 0.32 | 0.32
4.88 | 65.43 | 3.88 | 1.39 | 0.28 | 22.21 | 2.68 | 92.72 | 2.54 | 1.26 | 48.28 | 27.29 | 6.37 | 11.81 | 24.54 | 25.6 | 1290 | 0.37 | 0.29 | 0.34
4.83 | 64.66 | 3.73 | 1.35 | 0.22 | 22.67 | 1.48 | 90.19 | 2.65 | 1.29 | 47.09 | 29.51 | 6.49 | 11.35 | 24.33 | 25.02 | 1320 | 0.37 | 0.28 | 0.33
4.78 | 64.98 | 3.62 | 1.34 | 0.31 | 22.91 | 1.12 | 89.95 | 2.73 | 1.32 | 48.52 | 29.12 | 6.54 | 11.02 | 24.1 | 24.72 | 1340 | 0.32 | 0.28 | 0.33
4.7 | 63.92 | 3.62 | 1.34 | 0.84 | 22.63 | 1.82 | 89.58 | 2.72 | 1.3 | 44.02 | 31.71 | 6.33 | 11.02 | 23.68 | 25.01 | 1240 | 0.59 | 0.37 | 0.33
4.69 | 64.58 | 3.61 | 1.33 | 0.4 | 22.53 | 1.4 | 90.88 | 2.71 | 1.3 | 49.26 | 27.47 | 6.32 | 10.99 | 23.63 | 24.51 | 1280 | 0.39 | 0.29 | 0.32
4.65 | 64.8 | 3.61 | 1.32 | 0.39 | 22.41 | 1.68 | 91.69 | 2.71 | 1.29 | 50.2 | 26.42 | 6.21 | 10.99 | 23.41 | 24.37 | 1260 | 0.44 | 0.31 | 0.32
4.5 | 65.44 | 3.38 | 1.32 | 0.33 | 22.6 | 1.96 | 92.33 | 2.87 | 1.33 | 51.56 | 25.94 | 6.21 | 10.29 | 22.7 | 23.36 | 1230 | 0.38 | 0.27 | 0.31
4.51 | 65.17 | 3.53 | 1.31 | 0.41 | 22.71 | 1.68 | 91.41 | 2.82 | 1.28 | 50.48 | 27.07 | 5.98 | 10.74 | 22.7 | 23.79 | 1270 | 0.39 | 0.28 | 0.32
4.8 | 64.62 | 3.77 | 1.32 | 0.31 | 22.44 | 1.12 | 90.96 | 2.62 | 1.27 | 50.28 | 26.45 | 6.34 | 11.47 | 24.15 | 25.08 | 1270 | 0.42 | 0.29 | 0.32
4.65 | 65.95 | 3.61 | 1.3 | 0.37 | 21.76 | 2.94 | 95.78 | 2.63 | 1.29 | 54.69 | 21.17 | 6.21 | 10.99 | 23.41 | 24.33 | 1310 | 0.36 | 0.27 | 0.31
4.81 | 65.7 | 3.71 | 1.33 | 0.27 | 22.04 | 3.02 | 94 | 2.59 | 1.3 | 50 | 25.51 | 6.47 | 11.29 | 24.23 | 24.95 | 1270 | 0.36 | 0.28 | 0.32
4.72 | 65.21 | 3.72 | 1.34 | 0.25 | 22.29 | 1.68 | 92.5 | 2.64 | 1.27 | 52.15 | 24.6 | 6.21 | 11.32 | 23.75 | 24.7 | 1290 | 0.35 | 0.27 | 0.32
4.7 | 65.23 | 3.69 | 1.34 | 0.31 | 22.33 | 1.72 | 92.44 | 2.66 | 1.27 | 51.95 | 24.88 | 6.21 | 11.23 | 23.65 | 24.63 | 1270 | 0.39 | 0.29 | 0.32
4.64 | 65.16 | 3.7 | 1.44 | 0.24 | 22.46 | 1.92 | 91.95 | 2.69 | 1.25 | 50.25 | 26.53 | 6.04 | 11.26 | 23.33 | 24.51 | 1250 | 0.38 | 0.28 | 0.32
4.76 | 64.6 | 3.73 | 1.34 | 0.31 | 22.58 | 1.4 | 90.53 | 2.66 | 1.28 | 48.32 | 28.32 | 6.3 | 11.35 | 23.96 | 24.9 | 1300 | 0.43 | 0.29 | 0.33
4.7 | 65.01 | 3.71 | 1.33 | 0.37 | 22.48 | 1.68 | 91.57 | 2.67 | 1.27 | 50.04 | 26.74 | 6.18 | 11.29 | 23.64 | 24.73 | 1290 | 0.41 | 0.29 | 0.33
4.74 | 65.18 | 3.71 | 1.35 | 0.26 | 22.43 | 1.82 | 91.93 | 2.65 | 1.28 | 50.28 | 26.42 | 6.28 | 11.29 | 23.86 | 24.76 | 1250 | 0.43 | 0.29 | 0.32
4.65 | 65.09 | 3.62 | 1.34 | 0.37 | 22.43 | 1.74 | 92.02 | 2.71 | 1.28 | 50.97 | 25.9 | 6.2 | 11.02 | 23.41 | 24.39 | 1260 | 0.44 | 0.31 | 0.31
4.68 | 65.07 | 3.61 | 1.33 | 0.24 | 22.43 | 1.9 | 91.95 | 2.71 | 1.3 | 50.05 | 26.59 | 6.29 | 10.99 | 23.57 | 24.32 | 1250 | 0.4 | 0.28 | 0.32
4.5 | 65.19 | 3.51 | 1.37 | 0.43 | 22.28 | 2.32 | 93.04 | 2.78 | 1.28 | 51.32 | 25.2 | 5.99 | 10.68 | 22.65 | 23.8 | 1270 | 0.47 | 0.29 | 0.31
4.45 | 65.5 | 3.54 | 1.35 | 0.38 | 22.17 | 2.68 | 93.95 | 2.77 | 1.26 | 52.25 | 24.19 | 5.8 | 10.77 | 22.38 | 23.65 | 1250 | 0.38 | 0.29 | 0.31
4.68 | 65.78 | 3.68 | 1.35 | 0.31 | 21.72 | 2.88 | 95.58 | 2.6 | 1.27 | 54.25 | 21.39 | 6.18 | 11.2 | 23.55 | 24.56 | 1260 | 0.38 | 0.29 | 0.31
4.68 | 66.21 | 3.65 | 1.34 | 0.38 | 21.36 | 3.36 | 97.66 | 2.56 | 1.28 | 56.82 | 18.42 | 6.23 | 11.11 | 23.56 | 24.56 | 1220 | 0.4 | 0.28 | 0.31
4.74 | 65.53 | 3.71 | 1.35 | 0.28 | 22.01 | 2.52 | 93.98 | 2.6 | 1.28 | 52.05 | 23.88 | 6.28 | 11.29 | 23.86 | 24.78 | 1230 | 0.35 | 0.29 | 0.32
4.76 | 65.44 | 3.74 | 1.36 | 0.27 | 22.2 | 1.74 | 93.08 | 2.61 | 1.27 | 53.23 | 23.53 | 6.29 | 11.38 | 23.95 | 24.9 | 1300 | 0.37 | 0.29 | 0.32
4.61 | 65.39 | 3.54 | 1.35 | 0.3 | 21.96 | 2.66 | 94.33 | 2.69 | 1.3 | 52.4 | 23.47 | 6.23 | 10.77 | 23.23 | 24.04 | 1250 | 0.44 | 0.31 | 0.31
4.69 | 65.49 | 3.76 | 1.44 | 0.17 | 22.6 | 1.54 | 91.78 | 2.67 | 1.25 | 51.65 | 25.87 | 6.07 | 11.44 | 23.57 | 24.72 | 1310 | 0.29 | 0.29 | 0.32
4.6 | 65.01 | 3.65 | 1.47 | 0.26 | 22.41 | 1.91 | 92.03 | 2.72 | 1.26 | 50.4 | 26.27 | 6.01 | 11.11 | 23.14 | 24.33 | 1350 | 0.34 | 0.35 | 0.31
4.61 | 65.4 | 3.63 | 1.51 | 0.3 | 22.24 | 2.41 | 93.21 | 2.7 | 1.27 | 51.2 | 25.18 | 6.07 | 11.05 | 23.2 | 24.4 | 1290 | 0.39 | 0.37 | 0.31
4.68 | 64.96 | 3.69 | 1.5 | 0.33 | 22.44 | 1.54 | 91.69 | 2.68 | 1.27 | 50.88 | 26 | 6.16 | 11.23 | 23.55 | 24.75 | 1320 | 0.38 | 0.37 | 0.31
4.61 | 64.09 | 3.69 | 1.5 | 0.4 | 22.82 | 1.12 | 89.23 | 2.75 | 1.25 | 46.63 | 30.29 | 5.97 | 11.23 | 23.17 | 24.62 | 1300 | 0.44 | 0.39 | 0.31
4.49 | 63.46 | 3.78 | 1.48 | 0.41 | 22.14 | 1.12 | 90.87 | 2.68 | 1.19 | 49.91 | 25.87 | 5.5 | 11.5 | 22.51 | 24.45 | 1310 | 0.37 | 0.41 | 0.31
4.65 | 64.97 | 3.68 | 1.44 | 0.27 | 22.35 | 1.24 | 92.09 | 2.68 | 1.26 | 53.04 | 24.11 | 6.1 | 11.2 | 23.39 | 24.52 | 1370 | 0.38 | 0.34 | 0.31
4.7 | 65.18 | 3.76 | 1.46 | 0.25 | 22.19 | 1.36 | 92.83 | 2.62 | 1.25 | 54.17 | 22.8 | 6.09 | 11.44 | 23.63 | 24.85 | 1360 | 0.38 | 0.36 | 0.31
4.57 | 65.35 | 3.65 | 1.48 | 0.37 | 22.05 | 1.74 | 93.9 | 2.68 | 1.25 | 55.41 | 21.46 | 5.93 | 11.11 | 22.98 | 24.36 | 1330 | 0.34 | 0.37 | 0.31
4.58 | 65.15 | 3.66 | 1.5 | 0.26 | 22.39 | 1.68 | 92.32 | 2.72 | 1.25 | 52.18 | 24.87 | 5.94 | 11.14 | 23.03 | 24.32 | 1320 | 0.36 | 0.36 | 0.31
4.45 | 64.92 | 3.61 | 1.49 | 0.48 | 22.47 | 1.4 | 91.95 | 2.79 | 1.23 | 52.72 | 24.7 | 5.68 | 10.99 | 22.35 | 24.04 | 1350 | 0.32 | 0.36 | 0.31
4.65 | 64.8 | 3.75 | 1.48 | 0.49 | 22.36 | 1.26 | 91.75 | 2.66 | 1.24 | 52.09 | 24.85 | 5.98 | 11.41 | 23.37 | 24.94 | 1360 | 0.35 | 0.38 | 0.31
4.55 | 64.6 | 3.71 | 1.49 | 0.58 | 22.39 | 1.35 | 91.55 | 2.71 | 1.23 | 51.41 | 25.45 | 5.78 | 11.29 | 22.85 | 24.65 | 1330 | 0.38 | 0.4 | 0.31
4.65 | 64.2 | 3.77 | 1.49 | 0.6 | 22.59 | 0.95 | 90.06 | 2.68 | 1.23 | 49.13 | 27.74 | 5.94 | 11.47 | 23.36 | 25.1 | 1310 | 0.38 | 0.41 | 0.32
4.57 | 64.43 | 3.71 | 1.52 | 0.59 | 22.31 | 1.26 | 91.57 | 2.69 | 1.23 | 51.56 | 25.11 | 5.83 | 11.29 | 22.96 | 24.75 | 1270 | 0.39 | 0.41 | 0.31
4.64 | 64.47 | 3.73 | 1.49 | 0.3 | 22.41 | 1.15 | 91.14 | 2.68 | 1.24 | 50.91 | 25.89 | 5.98 | 11.35 | 23.32 | 24.68 | 1290 | 0.35 | 0.38 | 0.32
4.72 | 63.79 | 3.78 | 1.51 | 0.37 | 22.72 | 0.84 | 88.92 | 2.67 | 1.25 | 46.44 | 30.15 | 6.11 | 11.5 | 23.73 | 25.12 | 1300 | 0.41 | 0.4 | 0.32
4.75 | 63.76 | 3.77 | 1.51 | 0.39 | 22.8 | 1.24 | 88.57 | 2.68 | 1.26 | 43.89 | 32.3 | 6.21 | 11.47 | 23.89 | 25.21 | 1330 | 0.39 | 0.39 | 0.32
4.58 | 64.52 | 3.69 | 1.5 | 0.42 | 22.55 | 1.36 | 90.83 | 2.73 | 1.24 | 49.65 | 27.23 | 5.89 | 11.23 | 23.02 | 24.55 | 1310 | 0.38 | 0.4 | 0.31
4.78 | 64.45 | 3.76 | 1.51 | 0.12 | 22.58 | 0.84 | 90.26 | 2.64 | 1.27 | 49.81 | 27.2 | 6.31 | 11.44 | 24.05 | 25 | 1310 | 0.34 | 0.38 | 0.32
4.7 | 64.77 | 3.66 | 1.51 | 0.16 | 22.61 | 1.4 | 90.81 | 2.7 | 1.28 | 49.29 | 27.68 | 6.26 | 11.14 | 23.66 | 24.59 | 1270 | 0.32 | 0.36 | 0.32
4.58 | 64.59 | 3.69 | 1.47 | 0.2 | 22.1 | 1.88 | 92.57 | 2.67 | 1.24 | 51.24 | 24.75 | 5.89 | 11.23 | 23.02 | 24.3 | 1290 | 0.3 | 0.34 | 0.31
4.86 | 65.37 | 3.77 | 1.52 | 0.33 | 21.47 | 2.75 | 95.57 | 2.49 | 1.29 | 53.67 | 21.11 | 6.5 | 11.47 | 24.47 | 25.48 | 1250 | 0.32 | 0.37 | 0.32
4.91 | 66.1 | 3.71 | 1.48 | 0.6 | 21.08 | 3.59 | 98.18 | 2.45 | 1.32 | 55.94 | 18.28 | 6.73 | 11.29 | 24.76 | 25.73 | 1310 | 0.38 | 0.42 | 0.31
4.97 | 66.24 | 3.67 | 1.5 | 0.3 | 21.42 | 2.8 | 96.95 | 2.48 | 1.35 | 56.79 | 18.61 | 6.96 | 11.17 | 25.09 | 25.54 | 1360 | 0.29 | 0.36 | 0.32
4.67 | 64.76 | 3.7 | 1.49 | 0.33 | 22.06 | 2.24 | 92.81 | 2.64 | 1.26 | 50.15 | 25.45 | 6.12 | 11.26 | 23.49 | 24.74 | 1320 | 0.34 | 0.38 | 0.32
4.79 | 65.58 | 3.69 | 1.51 | 0.31 | 21.54 | 2.8 | 95.8 | 2.54 | 1.3 | 54.37 | 20.78 | 6.45 | 11.23 | 24.13 | 25.07 | 1280 | 0.32 | 0.37 | 0.31
4.64 | 64.35 | 3.36 | 1.52 | 0.43 | 22.43 | 1.4 | 91.2 | 2.8 | 1.38 | 49.78 | 26.79 | 6.61 | 10.22 | 23.45 | 24.03 | 1300 | 0.38 | 0.39 | 0.31
4.65 | 64.25 | 3.43 | 1.5 | 0.34 | 22.27 | 1.46 | 91.57 | 2.76 | 1.36 | 50.18 | 26.04 | 6.52 | 10.44 | 23.48 | 24.1 | 1250 | 0.39 | 0.39 | 0.31
4.69 | 65.07 | 3.68 | 1.49 | 0.33 | 22.11 | 1.91 | 93.05 | 2.64 | 1.27 | 52.27 | 24 | 6.2 | 11.2 | 23.6 | 24.75 | 1300 | 0.35 | 0.37 | 0.32
4.67 | 64.95 | 3.73 | 1.49 | 0.39 | 22.08 | 1.54 | 92.98 | 2.63 | 1.25 | 53.58 | 22.92 | 6.06 | 11.35 | 23.48 | 24.86 | 1260 | 0.35 | 0.38 | 0.32
4.48 | 64.79 | 3.72 | 1.43 | 0.39 | 21.43 | 2.75 | 95.56 | 2.61 | 1.2 | 54.24 | 20.57 | 5.58 | 11.32 | 22.48 | 24.22 | 1230 | 0.35 | 0.37 | 0.31
4.68 | 64.86 | 3.28 | 1.54 | 0.18 | 22.61 | 1.68 | 91.28 | 2.84 | 1.43 | 49.19 | 27.75 | 6.85 | 9.98 | 23.69 | 23.74 | 1300 | 0.31 | 0.37 | 0.3
4.9 | 65.7 | 3.4 | 1.51 | 0.24 | 21.65 | 2.52 | 95.62 | 2.61 | 1.44 | 54.84 | 20.74 | 7.23 | 10.35 | 24.81 | 24.69 | 1310 | 0.33 | 0.37 | 0.31
4.73 | 66.19 | 3.32 | 1.5 | 0.18 | 21.78 | 2.88 | 96.18 | 2.71 | 1.42 | 55.64 | 20.51 | 6.92 | 10.1 | 23.94 | 23.94 | 1270 | 0.28 | 0.35 | 0.3
4.56 | 63.79 | 6.18 | 1.38 | 0.45 | 21.32 | 1.12 | 92.2 | 1.99 | 0.74 | 53.58 | 20.74 | 1.63 | 18.81 | 22.06 | 29.88 | 1350 | 0.38 | 0.41 | 0.34
4.45 | 63.98 | 6.81 | 1.37 | 0.44 | 20.72 | 1.54 | 94.39 | 1.84 | 0.65 | 57.05 | 16.41 | 0.27 | 20.72 | 21.26 | 30.92 | 1280 | 0.38 | 0.39 | 0.33
4.47 | 63.84 | 5.72 | 1.37 | 0.48 | 21.59 | 0.84 | 91.81 | 2.12 | 0.78 | 54.14 | 21.1 | 2.17 | 17.41 | 21.74 | 28.62 | 1380 | 0.38 | 0.42 | 0.31
4.54 | 63.93 | 5.48 | 1.39 | 0.34 | 22.06 | 0.56 | 90.32 | 2.2 | 0.83 | 51.94 | 24.1 | 2.76 | 16.68 | 22.19 | 28.18 | 1390 | 0.35 | 0.39 | 0.31
4.35 | 63.55 | 6.05 | 1.36 | 0.33 | 21.67 | 0.95 | 91.01 | 2.08 | 0.72 | 52.23 | 22.76 | 1.29 | 18.41 | 20.99 | 28.83 | 1300 | 0.36 | 0.37 | 0.3
4.67 | 64.03 | 6.2 | 1.4 | 0.43 | 21.65 | 1.06 | 91.14 | 1.99 | 0.75 | 51.53 | 23.24 | 1.89 | 18.87 | 22.64 | 30.25 | 1260 | 0.43 | 0.41 | 0.29
4.61 | 64.01 | 6.16 | 1.38 | 0.45 | 21.49 | 1.01 | 91.83 | 2 | 0.75 | 53.33 | 21.42 | 1.79 | 18.74 | 22.33 | 29.98 | 1270 | 0.38 | 0.39 | 0.3
4.75 | 66.45 | 5.76 | 1.41 | 0.42 | 21.2 | 1.79 | 96.58 | 2.02 | 0.82 | 61.92 | 14.11 | 2.84 | 17.53 | 23.21 | 29.51 | 1240 | 0.37 | 0.39 | 0.29
4.72 | 65.81 | 5.89 | 1.41 | 0.45 | 21.69 | 1.34 | 93.71 | 2.04 | 0.8 | 57.44 | 18.9 | 2.54 | 17.92 | 23.01 | 29.74 | 1310 | 0.36 | 0.4 | 0.3
4.54 | 65.43 | 6.01 | 1.45 | 0.4 | 21.99 | 1.23 | 92.25 | 2.08 | 0.76 | 55.1 | 21.52 | 1.86 | 18.29 | 22.01 | 29.47 | 1300 | 0.34 | 0.37 | 0.3
4.48 | 65.83 | 5.71 | 1.41 | 0.43 | 21.8 | 1.32 | 93.87 | 2.14 | 0.78 | 58.63 | 18.31 | 2.21 | 17.38 | 21.8 | 28.62 | 1350 | 0.35 | 0.38 | 0.3
4.75 | 66.24 | 5.84 | 1.41 | 0.37 | 21.15 | 1.91 | 96.4 | 2 | 0.81 | 60.84 | 14.78 | 2.71 | 17.77 | 23.18 | 29.64 | 1340 | 0.36 | 0.39 | 0.03
4.6 | 64.16 | 6.18 | 1.42 | 0.41 | 22.16 | 0.56 | 89.63 | 2.06 | 0.74 | 50.72 | 25.32 | 1.73 | 18.81 | 22.27 | 30 | 1290 | 0.39 | 0.4 | 0.3
4.56 | 65.43 | 6.02 | 1.41 | 0.45 | 21.66 | 1.29 | 93.43 | 2.05 | 0.76 | 57.21 | 18.98 | 1.9 | 18.32 | 22.12 | 29.56 | 1330 | 0.37 | 0.38 | 0.3
4.63 | 64.65 | 6.21 | 1.42 | 0.45 | 21.85 | 0.98 | 91.35 | 2.02 | 0.75 | 53.11 | 22.62 | 1.76 | 18.9 | 22.42 | 30.19 | 1250 | 0.38 | 0.4 | 0.3
4.58 | 64.46 | 6.16 | 1.42 | 0.32 | 22.23 | 1.12 | 89.85 | 2.07 | 0.74 | 49.29 | 26.59 | 1.71 | 18.74 | 22.17 | 29.8 | 1300 | 0.36 | 0.38 | 0.3
4.63 | 64.32 | 6.42 | 1.42 | 0.22 | 22.12 | 0.84 | 89.75 | 2 | 0.72 | 49.99 | 25.75 | 1.41 | 19.54 | 22.35 | 30.42 | 1310 | 0.37 | 0.4 | 0.3
4.7 | 64.37 | 6.04 | 1.42 | 0.39 | 21.02 | 1.5 | 94.08 | 1.96 | 0.78 | 55.94 | 18.11 | 2.24 | 18.38 | 22.85 | 29.96 | 1250 | 0.42 | 0.44 | 0.31
4.88 | 65.12 | 6.01 | 1.43 | 0.44 | 20.89 | 1.62 | 95.41 | 1.92 | 0.81 | 58.32 | 15.94 | 2.76 | 18.29 | 23.81 | 30.49 | 1300 | 0.39 | 0.42 | 0.31
4.75 | 65.26 | 6.24 | 1.42 | 0.47 | 20.85 | 1.54 | 95.78 | 1.9 | 0.76 | 60.07 | 14.51 | 2.03 | 18.99 | 23.05 | 30.63 | 1310 | 0.44 | 0.44 | 0.3
4.6 | 65.29 | 6.28 | 1.41 | 0.63 | 20.85 | 1.9 | 96.04 | 1.92 | 0.73 | 59.68 | 14.8 | 1.56 | 19.11 | 22.24 | 30.43 | 1330 | 0.41 | 0.41 | 0.3
4.63 | 65.66 | 5.48 | 1.43 | 0.41 | 20.91 | 1.99 | 97.04 | 2.07 | 0.84 | 61.3 | 13.75 | 3 | 16.68 | 22.67 | 28.55 | 1320 | 0.43 | 0.43 | 0.3
4.59 | 65.58 | 5.92 | 1.4 | 0.51 | 21 | 1.8 | 96.22 | 2 | 0.78 | 60.71 | 14.46 | 2.15 | 18.01 | 22.31 | 29.47 | 1340 | 0.43 | 0.43 | 0.3
4.61 | 65.12 | 6.05 | 1.42 | 0.56 | 21.34 | 1.4 | 94.08 | 2 | 0.76 | 57.56 | 17.81 | 1.98 | 18.41 | 22.37 | 29.89 | 1370 | 0.41 | 0.42 | 0.3
4.56 | 64.64 | 6.29 | 1.42 | 0.55 | 21.23 | 1.12 | 93.68 | 1.96 | 0.72 | 57.57 | 17.48 | 1.44 | 19.14 | 22.02 | 30.26 | 1370 | 0.43 | 0.42 | 0.3
4.62 | 64.68 | 6.23 | 1.42 | 0.37 | 21.25 | 1.18 | 93.61 | 1.96 | 0.74 | 57.02 | 17.95 | 1.7 | 18.96 | 22.36 | 30.13 | 1370 | 0.39 | 0.41 | 0.3
4.62 | 64.62 | 6.28 | 1.44 | 0.38 | 21.32 | 0.84 | 93.22 | 1.96 | 0.74 | 57.56 | 17.75 | 1.62 | 19.11 | 22.34 | 30.27 | 1370 | 0.38 | 0.4 | 0.3
4.61 | 64.55 | 6.29 | 1.44 | 0.4 | 21.11 | 1.36 | 93.92 | 1.94 | 0.73 | 56.8 | 17.71 | 1.57 | 19.14 | 22.29 | 30.28 | 1270 | 0.41 | 0.4 | 0.3
4.6 | 64.97 | 5.75 | 1.44 | 0.46 | 21.05 | 1.52 | 95.27 | 2.03 | 0.8 | 59.16 | 15.77 | 2.46 | 17.5 | 22.42 | 29.12 | 1270 | 0.41 | 0.41 | 0.3
4.72 | 64.97 | 5.68 | 1.44 | 0.35 | 21.45 | 1.46 | 93.6 | 2.06 | 0.83 | 55.65 | 19.55 | 2.9 | 17.28 | 23.08 | 29.21 | 1340 | 0.34 | 0.38 | 0.3
4.58 | 65.16 | 5.81 | 1.43 | 0.38 | 21.45 | 1.26 | 93.98 | 2.06 | 0.79 | 58 | 17.79 | 2.31 | 17.68 | 22.29 | 29.1 | 1350 | 0.38 | 0.4 | 0.3
4.67 | 65.38 | 5.96 | 1.43 | 0.34 | 21.11 | 1.82 | 95.33 | 1.99 | 0.78 | 58.38 | 16.53 | 2.29 | 18.14 | 22.72 | 29.66 | 1380 | 0.36 | 0.4 | 0.31
4.61 | 65.48 | 5.87 | 1.41 | 0.41 | 20.91 | 2.1 | 96.44 | 2 | 0.79 | 59.7 | 14.96 | 2.28 | 17.86 | 22.43 | 29.33 | 1370 | 0.38 | 0.4 | 0.3
4.69 | 66.09 | 5.84 | 1.42 | 0.33 | 20.79 | 2.8 | 97.71 | 1.97 | 0.8 | 59.75 | 14.57 | 2.55 | 17.77 | 22.87 | 29.43 | 1360 | 0.39 | 0.41 | 0.3
4.66 | 65.02 | 5.79 | 1.46 | 0.35 | 21.23 | 1.4 | 94.51 | 2.03 | 0.8 | 58.02 | 17.14 | 2.55 | 17.62 | 22.72 | 29.3 | 1380 | 0.36 | 0.39 | 0.3
4.73 | 65.08 | 6.07 | 1.52 | 0.43 | 21.34 | 1.26 | 93.81 | 1.98 | 0.78 | 57.13 | 18.13 | 2.26 | 18.47 | 23 | 30.26 | 1340 | 0.34 | 0.36 | 0.31
4.62 | 65.14 | 5.82 | 1.45 | 0.3 | 21.12 | 1.68 | 95.15 | 2.02 | 0.79 | 58.43 | 16.51 | 2.4 | 17.71 | 22.5 | 29.18 | 1300 | 0.37 | 0.39 | 0.3
4.57 | 65.17 | 6.32 | 1.55 | 0.47 | 20.96 | 1.82 | 95.45 | 1.92 | 0.72 | 58.82 | 15.76 | 1.42 | 19.23 | 22.07 | 30.41 | 1340 | 0.34 | 0.39 | 0.3
4.64 | 64.27 | 6.24 | 1.56 | 0.42 | 21.28 | 1.12 | 92.86 | 1.96 | 0.74 | 55.22 | 19.4 | 1.74 | 18.99 | 22.46 | 30.4 | 1360 | 0.33 | 0.37 | 0.31
4.71 | 63.61 | 6.36 | 1.57 | 0.46 | 21.5 | 0.56 | 90.89 | 1.94 | 0.74 | 52.5 | 22.08 | 1.72 | 19.35 | 22.79 | 30.92 | 1420 | 0.32 | 0.36 | 0.31
4.46 | 65.24 | 5.78 | 1.49 | 0.44 | 21.11 | 1.68 | 95.64 | 2.06 | 0.77 | 60.05 | 15.27 | 2.04 | 17.59 | 21.67 | 28.8 | 1360 | 0.34 | 0.38 | 0.3
4.75 | 64.4 | 5.8 | 1.61 | 0.28 | 21.66 | 0.77 | 91.85 | 2.05 | 0.82 | 54.17 | 21.27 | 2.77 | 17.65 | 23.2 | 29.66 | 1330 | 0.27 | 0.36 | 0.32
4.7 | 64.89 | 5.55 | 1.6 | 0.31 | 21.53 | 1.04 | 93.32 | 2.1 | 0.85 | 56.75 | 18.96 | 3.06 | 16.89 | 23.02 | 28.99 | 1340 | 0.3 | 0.36 | 0.31
4.67 | 64.58 | 5.44 | 1.62 | 0.41 | 21.38 | 1.07 | 93.59 | 2.11 | 0.86 | 56.87 | 18.44 | 3.17 | 16.55 | 22.9 | 28.77 | 1200 | 0.32 | 0.38 | 0.3
4.68 | 64.91 | 5.42 | 1.63 | 0.39 | 21.42 | 1.15 | 93.92 | 2.12 | 0.86 | 57.54 | 18.05 | 3.23 | 16.49 | 22.96 | 28.75 | 1210 | 0.3 | 0.38 | 0.31
4.68 | 64.53 | 5.64 | 1.62 | 0.56 | 21.58 | 1.12 | 92.57 | 2.09 | 0.83 | 54.59 | 20.73 | 2.86 | 17.16 | 22.88 | 29.39 | 1290 | 0.33 | 0.4 | 0.3
4.72 | 64.75 | 5.45 | 1.62 | 0.43 | 21.54 | 0.56 | 93.14 | 2.12 | 0.87 | 58.07 | 17.99 | 3.29 | 16.58 | 23.16 | 28.96 | 1300 | 0.35 | 0.41 | 0.31
4.66 | 64.75 | 5.77 | 1.57 | 0.39 | 21.08 | 1.36 | 94.71 | 2.02 | 0.81 | 58.25 | 16.53 | 2.59 | 17.56 | 22.73 | 29.4 | 1360 | 0.33 | 0.39 | 0.31
4.71 | 64.93 | 5.68 | 1.62 | 0.52 | 21.15 | 1.46 | 94.7 | 2.04 | 0.83 | 57.84 | 17.05 | 2.87 | 17.28 | 23.03 | 29.53 | 1340 | 0.36 | 0.4 | 0.31
4.6 | 65.1 | 5.83 | 1.59 | 0.65 | 20.92 | 2.8 | 95.9 | 2.01 | 0.79 | 55.35 | 18.26 | 2.33 | 17.74 | 22.39 | 29.64 | 1220 | 0.37 | 0.42 | 0.31
4.58 | 65.77 | 5.67 | 1.6 | 0.25 | 21.29 | 1.74 | 95.6 | 2.08 | 0.81 | 59.94 | 15.86 | 2.54 | 17.25 | 22.34 | 28.84 | 1380 | 0.25 | 0.34 | 0.3
4.64 | 65.8 | 5.78 | 1.6 | 0.13 | 21.34 | 1.4 | 95.26 | 2.05 | 0.8 | 60.51 | 15.58 | 2.52 | 17.59 | 22.62 | 29.13 | 1420 | 0.26 | 0.36 | 0.3
4.58 | 65.49 | 5.73 | 1.6 | 0.28 | 21.29 | 1.68 | 95.14 | 2.06 | 0.8 | 58.96 | 16.6 | 2.44 | 17.44 | 22.32 | 29 | 1380 | 0.3 | 0.37 | 0.31
4.67 | 64.59 | 5.69 | 1.6 | 0.64 | 21.39 | 0.84 | 93.35 | 2.06 | 0.82 | 57.41 | 18.06 | 2.75 | 17.31 | 22.81 | 29.53 | 1340 | 0.33 | 0.41 | 0.31
4.64 | 65.12 | 5.73 | 1.61 | 0.43 | 21.18 | 1.23 | 94.93 | 2.04 | 0.81 | 59.72 | 15.72 | 2.6 | 17.44 | 22.64 | 29.33 | 1330 | 0.32 | 0.38 | 0.31
4.65 | 64.99 | 5.66 | 1.58 | 0.38 | 21.38 | 1.18 | 94.02 | 2.07 | 0.82 | 57.91 | 17.66 | 2.75 | 17.22 | 22.71 | 29.13 | 1330 | 0.31 | 0.36 | 0.31
4.65 | 66.05 | 5.62 | 1.55 | 0.26 | 20.83 | 2.61 | 97.77 | 2.03 | 0.83 | 60.64 | 14.02 | 2.81 | 17.1 | 22.73 | 28.89 | 1310 | 0.27 | 0.65 | 0.3
4.83 | 66.34 | 5.62 | 1.56 | 0.3 | 20.61 | 1.36 | 98.78 | 1.97 | 0.86 | 67.37 | 8.31 | 3.29 | 17.1 | 23.68 | 29.47 | 1400 | 0.29 | 0.37 | 0.31
4.72 | 65.37 | 5.64 | 1.59 | 0.41 | 21.17 | 1.52 | 95.28 | 2.04 | 0.84 | 59.22 | 16.06 | 2.97 | 17.16 | 23.09 | 29.33 | 1370 | 0.32 | 0.39 | 0.31
4.74 | 65.35 | 5.63 | 1.59 | 0.32 | 21.25 | 1.68 | 94.92 | 2.05 | 0.84 | 57.76 | 17.39 | 3.04 | 17.13 | 23.2 | 29.28 | 1380 | 0.32 | 0.4 | 0.31
4.73 | 65.44 | 5.64 | 1.58 | 0.37 | 21.19 | 1.42 | 95.29 | 2.04 | 0.84 | 59.7 | 15.76 | 2.99 | 17.16 | 23.15 | 29.31 | 1390 | 0.32 | 0.39 | 0.31
4.69 | 65.76 | 5.68 | 1.59 | 0.28 | 21.19 | 1.46 | 95.79 | 2.04 | 0.83 | 61.05 | 14.74 | 2.82 | 17.28 | 22.92 | 29.2 | 1370 | 0.29 | 0.36 | 0.31
4.66 | 65.57 | 5.68 | 1.58 | 0.3 | 21.06 | 1.62 | 96.07 | 2.04 | 0.82 | 60.81 | 14.55 | 2.74 | 17.28 | 22.76 | 29.12 | 1350 | 0.29 | 0.37 | 0.3
4.73 | 65.41 | 5.81 | 1.59 | 0.31 | 21.01 | 1.96 | 95.8 | 1.99 | 0.81 | 58.5 | 16.15 | 2.7 | 17.68 | 23.09 | 29.64 | 1250 | 0.31 | 0.37 | 0.31
4.86 | 65.55 | 5.4 | 1.49 | 0.35 | 20.87 | 2.24 | 96.71 | 2.03 | 0.9 | 58.71 | 15.59 | 3.74 | 16.43 | 23.92 | 29.06 | 1190 | 0.36 | 0.39 | 0.3
4.66 | 66.3 | 5.62 | 1.45 | 0.38 | 20.81 | 1.96 | 98.2 | 2.02 | 0.83 | 64.39 | 11.13 | 2.84 | 17.1 | 22.78 | 28.94 | 1320 | 0.32 | 0.35 | 0.3
4.85 | 64.83 | 5.44 | 1.52 | 0.27 | 21.48 | 1.52 | 93.28 | 2.09 | 0.89 | 54.08 | 20.83 | 3.65 | 16.55 | 23.85 | 29.07 | 1330 | 0.37 | 0.37 | 0.31
4.71 | 65.31 | 5.77 | 1.58 | 0.32 | 20.91 | 2.68 | 96.11 | 2 | 0.82 | 56.12 | 17.66 | 2.72 | 17.56 | 23 | 29.49 | 1260 | 0.31 | 0.38 | 0.31
4.88 | 65.97 | 3.66 | 1.52 | 0.3 | 21.95 | 2.4 | 94.66 | 2.57 | 1.33 | 53.91 | 22.3 | 6.74 | 11.14 | 24.62 | 25.27 | 1270 | 0.25 | 0.37 | 0.3
4.86 | 65.25 | 4.07 | 1.51 | 0.39 | 21.88 | 2.1 | 93.56 | 2.45 | 1.19 | 52.28 | 23.33 | 5.99 | 12.39 | 24.37 | 26.19 | 1280 | 0.36 | 0.38 | 0.31
4.92 | 64.13 | 4.11 | 1.53 | 0.47 | 22.57 | 1.26 | 89.35 | 2.5 | 1.2 | 45.44 | 30.47 | 6.08 | 12.51 | 24.67 | 26.56 | 1320 | 0.33 | 0.37 | 0.31
4.92 | 64.24 | 4.03 | 1.53 | 0.35 | 22.52 | 1.12 | 89.75 | 2.52 | 1.22 | 46.95 | 29.19 | 6.22 | 12.26 | 24.7 | 26.26 | 1350 | 0.32 | 0.37 | 0.3
4.93 | 64.62 | 4.05 | 1.53 | 0.23 | 22.35 | 0.86 | 90.85 | 2.49 | 1.22 | 50.75 | 25.83 | 6.21 | 12.32 | 24.75 | 26.21 | 1380 | 0.28 | 0.35 | 0.31
4.78 | 64.78 | 4.06 | 1.53 | 0.42 | 22.2 | 1.4 | 91.84 | 2.51 | 1.18 | 51.34 | 24.96 | 5.8 | 12.35 | 23.95 | 25.98 | 1350 | 0.35 | 0.39 | 0.31
4.75 | 65.41 | 4.09 | 1.52 | 0.47 | 21.8 | 2.24 | 94.25 | 2.47 | 1.16 | 53.68 | 22.05 | 5.67 | 12.45 | 23.78 | 26 | 1300 | 0.35 | 0.38 | 0.31
4.74 | 64.33 | 4.08 | 1.52 | 0.4 | 22.34 | 0.98 | 90.74 | 2.53 | 1.16 | 50.39 | 26.08 | 5.66 | 12.42 | 23.73 | 25.88 | 1330 | 0.35 | 0.38 | 0.3
4.72 | 64.35 | 4.08 | 1.51 | 0.41 | 22.28 | 1.18 | 91.02 | 2.53 | 1.16 | 50.25 | 26.01 | 5.6 | 12.42 | 23.62 | 25.82 | 1310 | 0.35 | 0.39 | 0.31
4.62 | 65.04 | 3.89 | 1.53 | 0.4 | 22.57 | 1.24 | 91.26 | 2.65 | 1.19 | 51.55 | 25.86 | 5.66 | 11.84 | 23.16 | 25.12 | 1310 | 0.31 | 0.36 | 0.3
4.65 | 64.68 | 3.82 | 1.56 | 0.45 | 22.72 | 0.98 | 90.24 | 2.68 | 1.22 | 49.9 | 27.53 | 5.86 | 11.62 | 23.34 | 25.13 | 1340 | 0.3 | 0.35 | 0.3
4.7 | 64.57 | 3.85 | 1.54 | 0.49 | 22.44 | 1.36 | 90.98 | 2.62 | 1.22 | 49.66 | 26.92 | 5.94 | 11.72 | 23.6 | 25.37 | 1310 | 0.32 | 0.39 | 0.3
4.73 | 64.46 | 3.86 | 1.55 | 0.51 | 22.5 | 1.24 | 90.55 | 2.62 | 1.23 | 49.03 | 27.56 | 6 | 11.75 | 23.75 | 25.51 | 1320 | 0.31 | 0.38 | 0.31
4.77 | 64.92 | 3.8 | 1.55 | 0.45 | 22.36 | 1.26 | 91.69 | 2.61 | 1.26 | 51.7 | 25.15 | 6.21 | 11.56 | 23.99 | 25.43 | 1320 | 0.31 | 0.41 | 0.31
4.78 | 64.74 | 3.69 | 1.54 | 0.5 | 22.52 | 1.36 | 90.94 | 2.66 | 1.3 | 49.43 | 27.31 | 6.42 | 11.23 | 24.08 | 25.26 | 1310 | 0.31 | 0.39 | 0.31
4.86 | 66.44 | 3.69 | 1.59 | 0.47 | 21.48 | 2.94 | 97.17 | 2.51 | 1.32 | 57.29 | 18.41 | 6.64 | 11.23 | 24.5 | 25.52 | 1320 | 0.36 | 0.48 | 0.3
4.8 | 65.18 | 3.68 | 1.58 | 0.4 | 22.07 | 1.82 | 93.18 | 2.6 | 1.3 | 52.65 | 23.6 | 6.49 | 11.2 | 24.19 | 25.24 | 1340 | 0.33 | 0.43 | 0.31
4.9 | 64.21 | 3.53 | 1.69 | 0.46 | 22.43 | 1.4 | 90.46 | 2.66 | 1.39 | 47.22 | 28.72 | 7.01 | 10.74 | 24.77 | 25.37 | 1270 | 0.41 | 0.32 | 0.32
4.82 | 64 | 3.47 | 1.68 | 0.49 | 21.81 | 1.68 | 92.61 | 2.63 | 1.39 | 50.56 | 24.43 | 6.9 | 10.56 | 24.36 | 25.02 | 1290 | 0.39 | 0.52 | 0.31
4.88 | 64.16 | 3.49 | 1.66 | 0.18 | 21.96 | 1.52 | 92.17 | 2.62 | 1.4 | 50.29 | 25.06 | 7.03 | 10.62 | 24.67 | 24.91 | 1310 | 0.36 | 0.49 | 0.32
4.8 | 63.98 | 3.43 | 1.66 | 0.27 | 21.8 | 1.42 | 92.69 | 2.65 | 1.4 | 51.81 | 23.46 | 6.92 | 10.44 | 24.27 | 24.64 | 1320 | 0.39 | 0.51 | 0.31
5.1 | 63.95 | 3.46 | 1.76 | 0.49 | 22.31 | 0.98 | 90.28 | 2.61 | 1.47 | 47.54 | 28.14 | 7.66 | 10.53 | 25.85 | 25.91 | 1310 | 0.44 | 0.55 | 0.32
4.8 | 64.3 | 4 | 1.55 | 0.37 | 22.58 | 0.84 | 89.82 | 2.57 | 1.2 | 48.73 | 28.02 | 5.95 | 12.17 | 24.08 | 25.88 | 1340 | 0.33 | 0.38 | 0.31
5.01 | 65 | 4.03 | 1.63 | 0.41 | 21.66 | 1.36 | 93.82 | 2.4 | 1.24 | 55 | 20.65 | 6.46 | 12.26 | 25.18 | 26.69 | 1330 | 0.39 | 0.48 | 0.31
5.15 | 64.4 | 3.89 | 1.69 | 0.25 | 22.05 | 1.42 | 91.41 | 2.44 | 1.32 | 48.61 | 26.59 | 7.07 | 11.84 | 25.97 | 26.69 | 1280 | 0.29 | 0.45 | 0.33