## Sheet1
Al2O3 | CaO | Fe2O3 | MgO | SO3 | SiO2 | F.CaO | LSF | SM | A/F | C3S | C2S | C3A | C4AF | 2C3A+C4AF | LIQUID % | LT.WT Gm/Ltr | K2O | Na2O | TiO2
5.35 | 65.22 | 4.62 | 1.78 | 0.34 | 21.5 | 2.27 | 93.68 | 2.16 | 1.16 | 50.28 | 23.75 | 6.36 | 14.06 | 26.78 | 29.07 | 1320 | 0.29 | 0.38 | 0.36
5.17 | 65.64 | 4.57 | 1.75 | 0.37 | 21.13 | 2.4 | 96.05 | 2.17 | 1.13 | 55.55 | 18.71 | 5.97 | 13.91 | 25.84 | 28.43 | 1340 | 0.31 | 0.38 | 0.35
5.2 | 66.01 | 4.43 | 1.76 | 0.44 | 20.84 | 2.66 | 97.83 | 2.16 | 1.17 | 58.2 | 15.88 | 6.28 | 13.48 | 26.05 | 28.29 | 1310 | 0.33 | 0.39 | 0.35
5.25 | 65.89 | 4.48 | 1.78 | 0.26 | 21.34 | 2.52 | 95.54 | 2.19 | 1.17 | 54.08 | 20.43 | 6.33 | 13.63 | 26.3 | 28.38 | 1320 | 0.33 | 0.37 | 0.36
5.22 | 65.81 | 4.47 | 1.78 | 0.31 | 21.17 | 2.38 | 96.15 | 2.18 | 1.17 | 55.83 | 18.62 | 6.27 | 13.6 | 26.14 | 28.32 | 1320 | 0.34 | 0.38 | 0.36
5.22 | 65.15 | 4.46 | 1.78 | 0.31 | 21.36 | 2.1 | 94.46 | 2.21 | 1.17 | 52.85 | 21.41 | 6.29 | 13.57 | 26.15 | 28.3 | 1310 | 0.34 | 0.37 | 0.36
5.1 | 65.47 | 4.38 | 1.77 | 0.33 | 21.62 | 2.04 | 94.2 | 2.28 | 1.16 | 53.34 | 21.79 | 6.1 | 13.33 | 25.54 | 27.78 | 1320 | 0.33 | 0.36 | 0.36
5.05 | 65.19 | 4.39 | 1.75 | 0.36 | 21.64 | 1.72 | 93.79 | 2.29 | 1.15 | 53.68 | 21.59 | 5.95 | 13.36 | 25.27 | 27.67 | 1350 | 0.32 | 0.37 | 0.35
5.26 | 64.51 | 4.43 | 1.77 | 0.42 | 21.7 | 1.84 | 92.22 | 2.24 | 1.19 | 48.49 | 25.67 | 6.44 | 13.48 | 26.37 | 28.45 | 1350 | 0.38 | 0.38 | 0.36
5.15 | 65.05 | 4.43 | 1.75 | 0.34 | 21.63 | 2.04 | 93.43 | 2.26 | 1.16 | 51.15 | 23.47 | 6.15 | 13.48 | 25.78 | 28.03 | 1320 | 0.3 | 0.37 | 0.35
5.26 | 64.98 | 4.45 | 1.75 | 0.3 | 21.89 | 1.96 | 92.17 | 2.25 | 1.18 | 48.45 | 26.25 | 6.41 | 13.54 | 26.36 | 28.36 | 1340 | 0.3 | 0.36 | 0.36
5.21 | 65.02 | 4.45 | 1.74 | 0.35 | 21.8 | 2.24 | 92.64 | 2.26 | 1.17 | 48.49 | 25.96 | 6.28 | 13.54 | 26.1 | 28.25 | 1320 | 0.33 | 0.36 | 0.36
5.2 | 65.67 | 4.42 | 1.74 | 0.34 | 21.07 | 2.52 | 96.42 | 2.19 | 1.18 | 55.66 | 18.46 | 6.3 | 13.45 | 26.05 | 28.14 | 1330 | 0.29 | 0.35 | 0.35
5.17 | 65.59 | 4.34 | 1.71 | 0.33 | 21.29 | 2.32 | 95.56 | 2.24 | 1.19 | 54.79 | 19.75 | 6.36 | 13.21 | 25.92 | 27.84 | 1340 | 0.31 | 0.34 | 0.35
5.16 | 65.28 | 4.28 | 1.71 | 0.45 | 21.68 | 1.96 | 93.69 | 2.3 | 1.21 | 52.18 | 22.84 | 6.43 | 13.02 | 25.89 | 27.8 | 1300 | 0.34 | 0.37 | 0.36
5.22 | 65.17 | 4.22 | 1.68 | 0.32 | 21.8 | 1.68 | 93.04 | 2.31 | 1.24 | 51.64 | 23.58 | 6.69 | 12.84 | 26.23 | 27.68 | 1310 | 0.35 | 0.35 | 0.35
5.22 | 65.34 | 4.23 | 1.65 | 0.29 | 21.55 | 1.82 | 94.21 | 2.28 | 1.23 | 53.65 | 21.35 | 6.68 | 12.87 | 26.22 | 27.65 | 1320 | 0.33 | 0.34 | 0.35
5.13 | 65.56 | 4.15 | 1.62 | 0.34 | 21.31 | 2.24 | 95.68 | 2.3 | 1.24 | 55.38 | 19.36 | 6.57 | 12.63 | 25.77 | 27.22 | 1330 | 0.32 | 0.33 | 0.34
5.19 | 65.33 | 4.2 | 1.66 | 0.39 | 21.8 | 2.04 | 93.33 | 2.32 | 1.24 | 51.06 | 24.02 | 6.65 | 12.78 | 26.07 | 27.6 | 1320 | 0.34 | 0.35 | 0.35
5.1 | 65.32 | 4.2 | 1.63 | 0.45 | 21.73 | 2.24 | 93.72 | 2.34 | 1.21 | 51.34 | 23.61 | 6.41 | 12.78 | 25.6 | 27.37 | 1330 | 0.34 | 0.35 | 0.35
5.19 | 65.49 | 4.12 | 1.66 | 0.31 | 21.75 | 2.24 | 93.82 | 2.34 | 1.26 | 51.39 | 23.63 | 6.78 | 12.54 | 26.1 | 27.34 | 1320 | 0.34 | 0.35 | 0.36
5.24 | 65.38 | 4.11 | 1.65 | 0.26 | 21.89 | 1.86 | 93.07 | 2.34 | 1.27 | 51.1 | 24.25 | 6.93 | 12.51 | 26.37 | 27.41 | 1330 | 0.35 | 0.34 | 0.34
5.14 | 65.22 | 4.07 | 1.63 | 0.33 | 21.89 | 2.1 | 93.03 | 2.38 | 1.26 | 50.2 | 24.93 | 6.73 | 12.39 | 25.85 | 27.08 | 1330 | 0.31 | 0.32 | 0.35
5.24 | 64.85 | 4.12 | 1.61 | 0.29 | 22.01 | 1.88 | 91.86 | 2.35 | 1.27 | 47.94 | 26.98 | 6.91 | 12.54 | 26.37 | 27.42 | 1320 | 0.32 | 0.35 | 0.35
5.23 | 65.3 | 4.08 | 1.61 | 0.29 | 21.77 | 1.96 | 93.44 | 2.34 | 1.28 | 51.39 | 23.69 | 6.96 | 12.42 | 26.33 | 27.3 | 1330 | 0.3 | 0.32 | 0.35
5.16 | 65.22 | 4.06 | 1.61 | 0.26 | 21.89 | 1.99 | 93.01 | 2.37 | 1.27 | 50.53 | 24.68 | 6.8 | 12.35 | 25.96 | 27.02 | 1320 | 0.32 | 0.33 | 0.35
5.14 | 65.41 | 4.06 | 1.61 | 0.57 | 21.51 | 2.24 | 94.75 | 2.34 | 1.27 | 53.31 | 21.5 | 6.75 | 12.35 | 25.86 | 27.28 | 1300 | 0.35 | 0.35 | 0.35
5.33 | 65.69 | 4.09 | 1.63 | 0.29 | 21.34 | 2.04 | 95.47 | 2.27 | 1.3 | 55.24 | 19.55 | 7.2 | 12.45 | 26.85 | 27.64 | 1360 | 0.31 | 0.33 | 0.35
5.11 | 65.62 | 4.05 | 1.62 | 0.48 | 21.43 | 2.36 | 95.42 | 2.34 | 1.26 | 54.5 | 20.37 | 6.69 | 12.32 | 25.7 | 27.08 | 1260 | 0.32 | 0.34 | 0.35
5.12 | 65.4 | 4.08 | 1.64 | 0.51 | 21.18 | 2.52 | 96.04 | 2.3 | 1.25 | 54.74 | 19.47 | 6.66 | 12.42 | 25.74 | 27.23 | 1240 | 0.34 | 0.34 | 0.34
5.11 | 65.8 | 4.03 | 1.61 | 0.27 | 21.25 | 2.46 | 96.41 | 2.32 | 1.27 | 56.22 | 18.55 | 6.72 | 12.26 | 25.71 | 26.82 | 1270 | 0.32 | 0.32 | 0.35
5.05 | 65.55 | 4.01 | 1.63 | 0.45 | 21.18 | 2.58 | 96.44 | 2.34 | 1.26 | 55.68 | 18.76 | 6.6 | 12.2 | 25.4 | 26.8 | 1240 | 0.38 | 0.35 | 0.34
5.14 | 65.63 | 4.05 | 1.61 | 0.26 | 21.65 | 2.1 | 94.54 | 2.36 | 1.27 | 53.73 | 21.58 | 6.77 | 12.32 | 25.86 | 26.94 | 1320 | 0.35 | 0.34 | 0.35
5.08 | 66.3 | 4.07 | 1.58 | 0.32 | 21.03 | 2.66 | 98.04 | 2.3 | 1.25 | 59.26 | 15.63 | 6.58 | 12.39 | 25.54 | 26.84 | 1310 | 0.34 | 0.34 | 0.34
5.05 | 66.23 | 4.03 | 1.61 | 0.31 | 21.23 | 2.52 | 97.22 | 2.34 | 1.25 | 58.28 | 16.94 | 6.56 | 12.26 | 25.39 | 26.68 | 1310 | 0.32 | 0.33 | 0.34
5.15 | 65.92 | 4.05 | 1.61 | 0.33 | 21.53 | 2.24 | 95.4 | 2.34 | 1.27 | 55.18 | 20.14 | 6.79 | 12.32 | 25.91 | 27.04 | 1290 | 0.34 | 0.33 | 0.34
5.01 | 65.99 | 4.04 | 1.63 | 0.37 | 21.26 | 2.66 | 96.81 | 2.35 | 1.24 | 56.76 | 18.17 | 6.44 | 12.29 | 25.18 | 26.67 | 1290 | 0.34 | 0.32 | 0.34
4.98 | 65.92 | 3.98 | 1.61 | 0.28 | 21.55 | 2.24 | 95.67 | 2.41 | 1.25 | 56.27 | 19.38 | 6.46 | 12.11 | 25.04 | 26.34 | 1320 | 0.31 | 0.31 | 0.34
5.07 | 65.65 | 4.07 | 1.59 | 0.19 | 21.44 | 2.56 | 95.47 | 2.35 | 1.25 | 53.97 | 20.79 | 6.55 | 12.39 | 25.48 | 26.69 | 1320 | 0.31 | 0.32 | 0.34
5.1 | 65.78 | 4.07 | 1.6 | 0.19 | 21.55 | 2.46 | 95.19 | 2.35 | 1.25 | 53.87 | 21.19 | 6.63 | 12.39 | 25.64 | 26.79 | 1320 | 0.31 | 0.32 | 0.34
5.04 | 66.17 | 4.04 | 1.58 | 0.27 | 21.03 | 2.52 | 97.95 | 2.32 | 1.25 | 59.61 | 15.37 | 6.52 | 12.29 | 25.33 | 26.61 | 1330 | 0.29 | 0.3 | 0.34
5.04 | 65.6 | 4.04 | 1.59 | 0.46 | 21.19 | 2.48 | 96.46 | 2.33 | 1.25 | 56.24 | 18.37 | 6.52 | 12.29 | 25.33 | 26.81 | 1270 | 0.33 | 0.33 | 0.33
5.06 | 66.03 | 4.01 | 1.58 | 0.54 | 21.72 | 2.32 | 95.01 | 2.39 | 1.26 | 54.52 | 21.18 | 6.62 | 12.2 | 25.45 | 26.87 | 1320 | 0.34 | 0.35 | 0.34
5.09 | 65.72 | 3.99 | 1.59 | 0.46 | 21.77 | 2.24 | 94.35 | 2.4 | 1.28 | 53.03 | 22.45 | 6.74 | 12.14 | 25.62 | 26.84 | 1340 | 0.34 | 0.36 | 0.34
5.03 | 65.49 | 4.07 | 1.58 | 0.52 | 21.56 | 2.52 | 94.85 | 2.37 | 1.24 | 52.84 | 21.99 | 6.44 | 12.39 | 25.27 | 26.89 | 1310 | 0.33 | 0.35 | 0.34
5.11 | 66.18 | 4.02 | 1.59 | 0.49 | 21.26 | 2.73 | 96.93 | 2.33 | 1.27 | 56.61 | 18.29 | 6.74 | 12.23 | 25.71 | 27 | 1270 | 0.34 | 0.35 | 0.34
5.12 | 66.25 | 4.05 | 1.68 | 0.4 | 21.17 | 2.8 | 97.35 | 2.31 | 1.26 | 57.18 | 17.6 | 6.72 | 12.32 | 25.75 | 27.09 | 1300 | 0.33 | 0.35 | 0.34
5.09 | 66.01 | 4.03 | 1.6 | 0.34 | 21.5 | 2.24 | 95.77 | 2.36 | 1.26 | 56.21 | 19.28 | 6.67 | 12.26 | 25.6 | 26.82 | 1320 | 0.32 | 0.32 | 0.34
5.01 | 65.64 | 4.04 | 1.58 | 0.54 | 21.54 | 2.52 | 95.2 | 2.38 | 1.24 | 53.78 | 21.23 | 6.44 | 12.29 | 25.18 | 26.79 | 1280 | 0.36 | 0.35 | 0.34
5.19 | 65.41 | 4.06 | 1.59 | 0.58 | 21.08 | 2.8 | 96.35 | 2.28 | 1.28 | 53.96 | 19.77 | 6.88 | 12.35 | 26.12 | 27.41 | 1250 | 0.35 | 0.34 | 0.34
5.21 | 65.68 | 4.07 | 1.61 | 0.55 | 20.89 | 3.36 | 97.46 | 2.25 | 1.28 | 54.08 | 19.14 | 6.92 | 12.39 | 26.23 | 27.48 | 1230 | 0.37 | 0.35 | 0.34
5.11 | 65.75 | 4.04 | 1.61 | 0.44 | 21.12 | 3.64 | 96.84 | 2.31 | 1.26 | 52.19 | 21.22 | 6.71 | 12.29 | 25.71 | 27.01 | 1160 | 0.35 | 0.34 | 0.34
5.04 | 66.07 | 4.06 | 1.54 | 0.62 | 21.28 | 1.9 | 96.78 | 2.34 | 1.24 | 59.8 | 15.94 | 6.49 | 12.35 | 25.33 | 26.96 | 1380 | 0.32 | 0.34 | 0.34
5.1 | 66.33 | 4.09 | 1.59 | 0.19 | 21.75 | 1.82 | 95.19 | 2.37 | 1.25 | 57.17 | 19.28 | 6.59 | 12.45 | 25.64 | 26.82 | 1450 | 0.3 | 0.32 | 0.34
5.05 | 64.98 | 4 | 1.65 | 0.76 | 21.6 | 2.8 | 93.98 | 2.39 | 1.26 | 49.29 | 24.79 | 6.61 | 12.17 | 25.4 | 27.11 | 1220 | 0.41 | 0.37 | 0.34
5.05 | 65.69 | 3.97 | 1.59 | 0.33 | 21.34 | 2.66 | 96.05 | 2.37 | 1.27 | 54.77 | 19.91 | 6.67 | 12.08 | 25.41 | 26.55 | 1220 | 0.35 | 0.34 | 0.34
5.2 | 66.18 | 4.04 | 1.59 | 0.26 | 21.07 | 2.8 | 97.52 | 2.28 | 1.29 | 57.14 | 17.35 | 6.94 | 12.29 | 26.18 | 27.08 | 1310 | 0.31 | 0.31 | 0.34
4.87 | 65.68 | 4.54 | 1.52 | 0.39 | 21.35 | 2.46 | 95.78 | 2.27 | 1.07 | 55.86 | 19.12 | 5.22 | 13.82 | 24.26 | 27.26 | 1300 | 0.3 | 0.28 | 0.35
4.63 | 65.97 | 4.92 | 1.37 | 0.25 | 21.37 | 2.36 | 96.18 | 2.24 | 0.94 | 58.36 | 17.28 | 3.94 | 14.97 | 22.86 | 27.1 | 1320 | 0.28 | 0.23 | 0.33
4.49 | 66.32 | 5.04 | 1.37 | 0.4 | 20.86 | 2.24 | 98.88 | 2.19 | 0.89 | 64.92 | 10.88 | 3.37 | 15.34 | 22.08 | 27.1 | 1330 | 0.32 | 0.26 | 0.32
4.44 | 65.92 | 5.28 | 1.32 | 0.31 | 21.37 | 3.14 | 96.1 | 2.2 | 0.84 | 55.74 | 19.26 | 2.83 | 16.07 | 21.73 | 27.34 | 1330 | 0.29 | 0.24 | 0.32
4.39 | 65.66 | 5.15 | 1.31 | 0.33 | 21.37 | 1.88 | 95.92 | 2.24 | 0.85 | 60.34 | 15.79 | 2.92 | 15.67 | 21.51 | 26.92 | 1340 | 0.28 | 0.22 | 0.31
4.43 | 65.54 | 5.09 | 1.28 | 0.43 | 21.63 | 1.96 | 94.73 | 2.27 | 0.87 | 57.36 | 18.78 | 3.13 | 15.49 | 21.74 | 26.98 | 1310 | 0.28 | 0.23 | 0.32
4.37 | 65.9 | 5.08 | 1.27 | 0.34 | 21.56 | 1.9 | 95.63 | 2.28 | 0.86 | 60.02 | 16.58 | 2.99 | 15.46 | 21.43 | 26.68 | 1350 | 0.27 | 0.2 | 0.32
4.4 | 65.55 | 5.17 | 1.26 | 0.43 | 21.64 | 2.24 | 94.68 | 2.26 | 0.85 | 56.28 | 19.63 | 2.91 | 15.73 | 21.56 | 27.04 | 1290 | 0.28 | 0.21 | 0.32
4.39 | 65.64 | 5.24 | 1.25 | 0.31 | 21.58 | 2.66 | 95 | 2.24 | 0.84 | 55.36 | 20.15 | 2.77 | 15.95 | 21.48 | 27.04 | 1210 | 0.29 | 0.2 | 0.31
4.38 | 65.63 | 5.27 | 1.24 | 0.22 | 21.81 | 2.21 | 94.09 | 2.26 | 0.83 | 55.42 | 20.76 | 2.69 | 16.04 | 21.42 | 26.98 | 1250 | 0.25 | 0.19 | 0.31
4.41 | 65.47 | 5.32 | 1.26 | 0.21 | 21.83 | 2.46 | 93.7 | 2.24 | 0.83 | 53.33 | 22.4 | 2.69 | 16.19 | 21.56 | 27.18 | 1260 | 0.25 | 0.18 | 0.31
4.37 | 65.55 | 5.38 | 1.22 | 0.38 | 21.69 | 2.74 | 94.35 | 2.22 | 0.81 | 53.76 | 21.67 | 2.48 | 16.37 | 21.33 | 27.33 | 1210 | 0.26 | 0.19 | 0.31
4.34 | 65.39 | 5.42 | 1.24 | 0.46 | 21.88 | 1.96 | 93.42 | 2.24 | 0.8 | 54.99 | 21.29 | 2.33 | 16.49 | 21.15 | 27.43 | 1290 | 0.27 | 0.2 | 0.31
4.6 | 66.03 | 5.3 | 1.26 | 0.41 | 21.35 | 1.9 | 96.05 | 2.16 | 0.87 | 60.29 | 15.77 | 3.22 | 16.13 | 22.57 | 27.9 | 1350 | 0.2 | 0.22 | 0.32
4.59 | 65.77 | 5.28 | 1.26 | 0.32 | 21.58 | 2.24 | 94.82 | 2.19 | 0.87 | 56.19 | 19.52 | 3.23 | 16.07 | 22.53 | 27.74 | 1300 | 0.28 | 0.2 | 0.32
4.6 | 65.22 | 5.43 | 1.25 | 0.32 | 21.99 | 1.26 | 92.35 | 2.19 | 0.85 | 54.55 | 21.94 | 3 | 16.52 | 22.53 | 28.09 | 1330 | 0.25 | 0.21 | 0.32
4.42 | 65.75 | 5.37 | 1.23 | 0.25 | 22.09 | 1.4 | 93.07 | 2.26 | 0.82 | 56.67 | 20.63 | 2.63 | 16.34 | 21.59 | 27.33 | 1290 | 0.23 | 0.18 | 0.32
4.33 | 65.03 | 5.55 | 1.24 | 0.45 | 21.58 | 1.34 | 93.94 | 2.18 | 0.78 | 58.21 | 18 | 2.08 | 16.89 | 21.06 | 27.67 | 1320 | 0.27 | 0.2 | 0.31
4.22 | 65.86 | 5.5 | 1.21 | 0.36 | 21.59 | 1.34 | 95.32 | 2.22 | 0.77 | 62.32 | 14.93 | 1.88 | 16.74 | 20.49 | 27.12 | 1330 | 0.25 | 0.2 | 0.31
4.24 | 65.5 | 5.41 | 1.21 | 0.43 | 21.47 | 1.96 | 95.31 | 2.22 | 0.78 | 59.24 | 16.91 | 2.08 | 16.46 | 20.63 | 27.05 | 1310 | 0.25 | 0.2 | 0.3
4.24 | 65.79 | 5.47 | 1.21 | 0.35 | 21.62 | 1.59 | 95.1 | 2.23 | 0.78 | 60.7 | 16.24 | 1.98 | 16.65 | 20.61 | 27.1 | 1310 | 0.27 | 0.19 | 0.31
4.31 | 66.1 | 5.44 | 1.21 | 0.57 | 21.33 | 1.9 | 96.59 | 2.19 | 0.79 | 62.47 | 14.07 | 2.22 | 16.55 | 20.99 | 27.46 | 1280 | 0.29 | 0.2 | 0.3
4.32 | 66.69 | 5.51 | 1.2 | 0.47 | 21.43 | 1.96 | 96.98 | 2.18 | 0.78 | 63.7 | 13.43 | 2.13 | 16.77 | 21.02 | 27.54 | 1320 | 0.27 | 0.2 | 0.3
4.56 | 65.15 | 5.58 | 1.24 | 0.56 | 21.79 | 1.73 | 92.92 | 2.15 | 0.82 | 53.92 | 21.84 | 2.64 | 16.98 | 22.27 | 28.53 | 1330 | 0.28 | 0.22 | 0.32
4.29 | 65.43 | 5.58 | 1.21 | 0.47 | 21.49 | 1.88 | 94.9 | 2.18 | 0.77 | 58.55 | 17.49 | 1.93 | 16.98 | 20.83 | 27.61 | 1310 | 0.26 | 0.19 | 0.31
4.29 | 65.78 | 5.53 | 1.2 | 0.35 | 21.64 | 1.68 | 94.87 | 2.2 | 0.78 | 59.72 | 17.04 | 2.01 | 16.83 | 20.85 | 27.37 | 1350 | 0.26 | 0.31 | 0.31
5.57 | 64.68 | 4.4 | 1.67 | 0.27 | 22.67 | 0.84 | 88.58 | 2.27 | 1.27 | 43.84 | 31.96 | 7.32 | 13.39 | 28.02 | 29.05 | 1490 | 0.17 | 0.28 | 0.4
5.63 | 65.82 | 4.51 | 1.65 | 0.28 | 22.31 | 0.84 | 91.22 | 2.2 | 1.25 | 50.66 | 25.79 | 7.29 | 13.72 | 28.3 | 29.46 | 1450 | 0.27 | 0.34 | 0.38
5.45 | 65.72 | 4.4 | 1.62 | 0.55 | 21.88 | 2.04 | 93 | 2.22 | 1.24 | 50 | 25.05 | 7 | 13.39 | 27.38 | 28.93 | 1300 | 0.34 | 0.37 | 0.36
5.41 | 65.7 | 4.42 | 1.63 | 0.25 | 22.02 | 2.36 | 92.51 | 2.24 | 1.22 | 47.8 | 27.12 | 6.86 | 13.45 | 27.17 | 28.56 | 1360 | 0.26 | 0.32 | 0.37
5.22 | 66.26 | 4.36 | 1.63 | 0.42 | 21.78 | 2.46 | 94.55 | 2.27 | 1.2 | 52.86 | 22.61 | 6.46 | 13.27 | 26.18 | 28.04 | 1360 | 0.34 | 0.36 | 0.37
5.1 | 66.1 | 4.27 | 1.63 | 0.45 | 22.01 | 2.24 | 93.73 | 2.35 | 1.19 | 52.29 | 23.7 | 6.29 | 12.99 | 25.57 | 27.52 | 1340 | 0.32 | 0.36 | 0.37
5.36 | 65.54 | 4.42 | 1.65 | 0.39 | 22.09 | 2.04 | 92.11 | 2.26 | 1.21 | 48.25 | 26.97 | 6.73 | 13.45 | 26.9 | 28.58 | 1350 | 0.32 | 0.35 | 0.38
5.31 | 66.07 | 4.46 | 1.67 | 0.39 | 21.94 | 2.1 | 93.45 | 2.25 | 1.19 | 51.58 | 24.03 | 6.53 | 13.57 | 26.62 | 28.54 | 1290 | 0.32 | 0.36 | 0.38
4.94 | 65.04 | 4.29 | 1.62 | 0.45 | 21.47 | 1.96 | 94.49 | 2.33 | 1.15 | 54.26 | 20.66 | 5.83 | 13.05 | 24.72 | 27.08 | 1320 | 0.34 | 0.36 | 0.37
5.12 | 65 | 4.33 | 1.69 | 0.55 | 21.81 | 2.38 | 92.82 | 2.31 | 1.18 | 48.54 | 25.95 | 6.24 | 13.18 | 25.66 | 27.87 | 1230 | 0.34 | 0.34 | 0.37
5.49 | 65.32 | 4.4 | 1.67 | 0.26 | 22.01 | 1.24 | 91.9 | 2.23 | 1.25 | 50.38 | 25.14 | 7.1 | 13.39 | 27.6 | 28.81 | 1430 | 0.24 | 0.31 | 0.38
5.29 | 66.78 | 4.34 | 1.63 | 0.23 | 21.53 | 1.46 | 96.15 | 2.24 | 1.22 | 60.5 | 16.13 | 6.68 | 13.21 | 26.56 | 28.01 | 1430 | 0.17 | 0.3 | 0.36
5.28 | 66.06 | 4.35 | 1.63 | 0.48 | 21.01 | 3.36 | 97.16 | 2.18 | 1.21 | 53.84 | 19.66 | 6.63 | 13.24 | 26.5 | 28.26 | 1280 | 0.33 | 0.35 | 0.36
5.37 | 66.54 | 4.39 | 1.67 | 0.27 | 21.32 | 2.24 | 96.44 | 2.18 | 1.22 | 57.34 | 17.91 | 6.8 | 13.36 | 26.96 | 28.44 | 1370 | 0.27 | 0.33 | 0.37
5.24 | 66.25 | 4.38 | 1.62 | 0.28 | 21.24 | 2.52 | 96.56 | 2.21 | 1.2 | 56.51 | 18.31 | 6.48 | 13.33 | 26.28 | 27.99 | 1350 | 0.32 | 0.32 | 0.36
5.27 | 66.19 | 4.37 | 1.66 | 0.39 | 21.05 | 2.8 | 97.19 | 2.18 | 1.21 | 56.39 | 17.86 | 6.57 | 13.3 | 26.44 | 28.21 | 1220 | 0.33 | 0.33 | 0.36
5.29 | 66.21 | 4.39 | 1.62 | 0.18 | 21.3 | 1.82 | 96.18 | 2.2 | 1.21 | 58.39 | 17.06 | 6.59 | 13.36 | 26.54 | 28.06 | 1420 | 0.29 | 0.3 | 0.36
5.26 | 66.1 | 4.39 | 1.6 | 0.37 | 20.68 | 2.94 | 98.55 | 2.14 | 1.2 | 58.3 | 15.35 | 6.51 | 13.36 | 26.38 | 28.15 | 1220 | 0.36 | 0.31 | 0.36
5.32 | 66.38 | 4.37 | 1.61 | 0.2 | 20.9 | 2.24 | 97.99 | 2.16 | 1.22 | 60.24 | 14.52 | 6.7 | 13.3 | 26.71 | 28.12 | 1330 | 0.35 | 0.32 | 0.36
5.34 | 66.92 | 4.36 | 1.59 | 0.22 | 21.16 | 3.08 | 97.71 | 2.18 | 1.22 | 56.93 | 17.77 | 6.77 | 13.27 | 26.82 | 28.16 | 1380 | 0.28 | 0.28 | 0.36
5.34 | 66.41 | 4.42 | 1.59 | 0.49 | 20.97 | 2.18 | 97.67 | 2.15 | 1.21 | 59.87 | 15 | 6.67 | 13.45 | 26.79 | 28.56 | 1340 | 0.33 | 0.33 | 0.36
5.27 | 66.18 | 4.32 | 1.62 | 0.57 | 20.91 | 1.9 | 97.78 | 2.18 | 1.22 | 61.14 | 13.87 | 6.66 | 13.15 | 26.46 | 28.24 | 1400 | 0.37 | 0.35 | 0.35
5.59 | 65.62 | 4.34 | 1.62 | 0.56 | 21.26 | 2.24 | 95.02 | 2.14 | 1.29 | 52.64 | 21.28 | 7.47 | 13.21 | 28.15 | 29.22 | 1330 | 0.38 | 0.35 | 0.36
5.54 | 66.06 | 4.38 | 1.63 | 0.37 | 20.91 | 2.68 | 97.09 | 2.11 | 1.26 | 55.58 | 18.06 | 7.27 | 13.33 | 27.87 | 28.98 | 1310 | 0.39 | 0.33 | 0.37
5.63 | 65.74 | 4.43 | 1.62 | 0.32 | 21.19 | 2.13 | 95.32 | 2.11 | 1.27 | 53.71 | 20.27 | 7.42 | 13.48 | 28.33 | 29.29 | 1330 | 0.37 | 0.32 | 0.37
5.59 | 66.29 | 4.45 | 1.64 | 0.42 | 20.8 | 2.91 | 97.71 | 2.07 | 1.26 | 55.98 | 17.44 | 7.28 | 13.54 | 28.11 | 29.34 | 1260 | 0.36 | 0.31 | 0.37
5.43 | 66.25 | 4.43 | 1.6 | 0.36 | 21 | 2.32 | 97.15 | 2.13 | 1.23 | 57.8 | 16.64 | 6.89 | 13.48 | 27.27 | 28.72 | 1380 | 0.33 | 0.32 | 0.35
5.36 | 66.58 | 4.39 | 1.59 | 0.23 | 20.7 | 2.38 | 99.01 | 2.12 | 1.22 | 61.71 | 12.84 | 6.78 | 13.36 | 26.91 | 28.29 | 1370 | 0.32 | 0.3 | 0.35
5.36 | 66.08 | 4.39 | 1.59 | 0.28 | 20.68 | 2.32 | 98.35 | 2.12 | 1.22 | 60.07 | 14.02 | 6.78 | 13.36 | 26.91 | 28.34 | 1360 | 0.36 | 0.31 | 0.35
5.42 | 65.88 | 4.44 | 1.58 | 0.39 | 20.47 | 2.13 | 98.76 | 2.08 | 1.22 | 61.15 | 12.6 | 6.85 | 13.51 | 27.21 | 28.73 | 1270 | 0.35 | 0.32 | 0.34
5.3 | 65.3 | 4.35 | 1.57 | 0.3 | 20.7 | 1.51 | 97.25 | 2.15 | 1.22 | 60.5 | 13.75 | 6.68 | 13.24 | 26.61 | 28.08 | 1320 | 0.37 | 0.31 | 0.35
5.27 | 65.68 | 4.36 | 1.56 | 0.48 | 20.35 | 2.8 | 99.31 | 2.11 | 1.21 | 59.65 | 13.39 | 6.59 | 13.27 | 26.44 | 28.18 | 1320 | 0.36 | 0.35 | 0.35
5.62 | 64.89 | 4.42 | 1.64 | 0.47 | 21.16 | 1.74 | 94.23 | 2.11 | 1.27 | 52.15 | 21.37 | 7.41 | 13.45 | 28.28 | 29.41 | 1280 | 0.34 | 0.33 | 0.37
5.3 | 65.36 | 4.37 | 1.57 | 0.36 | 21.09 | 2.24 | 95.76 | 2.18 | 1.21 | 54.78 | 19.18 | 6.65 | 13.3 | 26.6 | 28.18 | 1260 | 0.36 | 0.3 | 0.36
5.35 | 65.21 | 4.35 | 1.6 | 0.41 | 21.4 | 2.52 | 94.28 | 2.21 | 1.23 | 50.37 | 23.4 | 6.82 | 13.24 | 26.87 | 28.36 | 1230 | 0.37 | 0.33 | 0.35
5.38 | 65.28 | 4.37 | 1.6 | 0.37 | 21.03 | 2.38 | 95.75 | 2.16 | 1.23 | 53.8 | 19.75 | 6.86 | 13.3 | 27.02 | 28.46 | 1240 | 0.36 | 0.32 | 0.35
5.35 | 65.43 | 4.33 | 1.57 | 0.3 | 21.17 | 2.24 | 95.5 | 2.19 | 1.24 | 54.18 | 19.86 | 6.85 | 13.18 | 26.88 | 28.18 | 1280 | 0.35 | 0.3 | 0.35
5.28 | 65.59 | 4.38 | 1.6 | 0.34 | 20.99 | 2.4 | 96.52 | 2.17 | 1.21 | 55.95 | 18.02 | 6.58 | 13.33 | 26.49 | 28.15 | 1240 | 0.32 | 0.29 | 0.36
5.31 | 65.71 | 4.39 | 1.6 | 0.43 | 20.7 | 2.4 | 97.8 | 2.13 | 1.21 | 58.42 | 15.32 | 6.64 | 13.36 | 26.65 | 28.35 | 1210 | 0.35 | 0.29 | 0.35
5.29 | 65.4 | 4.39 | 1.59 | 0.37 | 20.91 | 3.08 | 96.53 | 2.16 | 1.21 | 52.93 | 20.06 | 6.59 | 13.36 | 26.54 | 28.22 | 1210 | 0.34 | 0.29 | 0.35
5.21 | 65.17 | 4.32 | 1.57 | 0.36 | 21.53 | 2.24 | 93.98 | 2.26 | 1.21 | 51.34 | 23.04 | 6.5 | 13.15 | 26.14 | 27.8 | 1290 | 0.32 | 0.29 | 0.35
5.23 | 64.95 | 4.35 | 1.56 | 0.38 | 21.42 | 1.96 | 94.02 | 2.24 | 1.2 | 52.24 | 22.04 | 6.5 | 13.24 | 26.24 | 27.94 | 1330 | 0.35 | 0.3 | 0.35
5.3 | 65.36 | 4.31 | 1.57 | 0.43 | 21.38 | 2.13 | 94.69 | 2.22 | 1.23 | 53.11 | 21.27 | 6.75 | 13.12 | 26.62 | 28.12 | 1320 | 0.36 | 0.31 | 0.35
5.33 | 65.56 | 4.37 | 1.57 | 0.49 | 21.09 | 2.32 | 96 | 2.17 | 1.22 | 55.07 | 18.96 | 6.73 | 13.3 | 26.76 | 28.4 | 1320 | 0.33 | 0.31 | 0.35
5.33 | 65.27 | 4.42 | 1.55 | 0.37 | 21.67 | 1.9 | 93.32 | 2.22 | 1.21 | 51.12 | 23.61 | 6.65 | 13.45 | 26.74 | 28.37 | 1350 | 0.33 | 0.31 | 0.35
5.33 | 65.64 | 4.38 | 1.54 | 0.45 | 21.12 | 1.96 | 95.99 | 2.18 | 1.22 | 56.62 | 17.88 | 6.71 | 13.33 | 26.76 | 28.35 | 1340 | 0.33 | 0.31 | 0.35
5.43 | 65.58 | 4.38 | 1.58 | 0.41 | 21.66 | 1.68 | 93.67 | 2.21 | 1.24 | 52.74 | 22.36 | 6.98 | 13.33 | 27.29 | 28.64 | 1320 | 0.35 | 0.33 | 0.36
5.3 | 65.17 | 4.32 | 1.55 | 0.35 | 21.78 | 1.4 | 92.9 | 2.26 | 1.23 | 52.25 | 23.07 | 6.74 | 13.15 | 26.62 | 28.04 | 1340 | 0.37 | 0.31 | 0.36
5.31 | 64.98 | 4.36 | 1.56 | 0.32 | 21.75 | 1.26 | 92.69 | 2.25 | 1.22 | 52.15 | 23.06 | 6.69 | 13.27 | 26.66 | 28.14 | 1350 | 0.36 | 0.31 | 0.36
5.27 | 64.95 | 4.33 | 1.57 | 0.37 | 21.87 | 1.24 | 92.29 | 2.28 | 1.22 | 51.51 | 23.88 | 6.64 | 13.18 | 26.45 | 28.01 | 1360 | 0.37 | 0.3 | 0.36
5.27 | 64.78 | 4.32 | 1.56 | 0.41 | 21.81 | 0.84 | 92.28 | 2.27 | 1.22 | 52.92 | 22.65 | 6.66 | 13.15 | 26.46 | 28.02 | 1380 | 0.39 | 0.32 | 0.36
5.39 | 65.16 | 4.3 | 1.58 | 0.39 | 21.47 | 2.24 | 93.92 | 2.22 | 1.25 | 50.57 | 23.44 | 7.01 | 13.08 | 27.1 | 28.33 | 1280 | 0.35 | 0.32 | 0.36
5.3 | 65.54 | 4.32 | 1.55 | 0.35 | 21.06 | 2.46 | 96.19 | 2.19 | 1.23 | 54.92 | 18.99 | 6.74 | 13.15 | 26.62 | 28.04 | 1270 | 0.33 | 0.3 | 0.36
5.33 | 65.89 | 4.34 | 1.56 | 0.36 | 20.6 | 2.99 | 98.49 | 2.13 | 1.23 | 57.45 | 15.76 | 6.78 | 13.21 | 26.77 | 28.19 | 1200 | 0.34 | 0.3 | 0.34
5.28 | 65.97 | 4.33 | 1.53 | 0.46 | 20.77 | 2.52 | 98.01 | 2.16 | 1.22 | 58.75 | 15.27 | 6.67 | 13.18 | 26.51 | 28.09 | 1310 | 0.33 | 0.31 | 0.35
5.52 | 65.43 | 4.41 | 1.57 | 0.48 | 20.94 | 2.02 | 96.05 | 2.11 | 1.25 | 55.57 | 18.16 | 7.17 | 13.42 | 27.75 | 29.04 | 1340 | 0.35 | 0.32 | 0.35
5.39 | 65.35 | 4.37 | 1.55 | 0.34 | 21.12 | 1.96 | 95.48 | 2.16 | 1.23 | 55.05 | 19.07 | 6.89 | 13.3 | 27.08 | 28.4 | 1320 | 0.35 | 0.3 | 0.36
5.68 | 65.65 | 4.44 | 1.66 | 0.4 | 22.01 | 0.98 | 92.04 | 2.17 | 1.28 | 51.44 | 24.34 | 7.54 | 13.51 | 28.59 | 29.58 | 1300 | 0.35 | 0.32 | 0.37
5.53 | 64.4 | 4.37 | 1.62 | 0.36 | 22.15 | 0.7 | 90.07 | 2.24 | 1.27 | 47.54 | 27.68 | 7.26 | 13.3 | 27.82 | 28.91 | 1370 | 0.35 | 0.32 | 0.37
5.28 | 65.11 | 4.28 | 1.63 | 0.38 | 21.81 | 1.24 | 92.77 | 2.28 | 1.23 | 52.62 | 22.87 | 6.75 | 13.02 | 26.52 | 28 | 1320 | 0.34 | 0.32 | 0.36
5.31 | 65.41 | 4.3 | 1.64 | 0.28 | 21.57 | 1.54 | 94.03 | 2.24 | 1.23 | 54.22 | 20.98 | 6.8 | 13.08 | 26.68 | 28.04 | 1380 | 0.33 | 0.31 | 0.35
5.35 | 65.89 | 4.27 | 1.62 | 0.43 | 21.18 | 2.32 | 96.19 | 2.2 | 1.25 | 55.73 | 18.73 | 6.95 | 12.99 | 26.9 | 28.23 | 1290 | 0.34 | 0.33 | 0.34
5.35 | 65.68 | 4.26 | 1.63 | 0.38 | 20.96 | 2.88 | 96.76 | 2.18 | 1.26 | 54.29 | 19.18 | 6.97 | 12.96 | 26.9 | 28.16 | 1220 | 0.32 | 0.33 | 0.34
5.21 | 65.04 | 4.18 | 1.64 | 0.39 | 21.2 | 2.68 | 95.19 | 2.26 | 1.25 | 51.73 | 21.8 | 6.73 | 12.72 | 26.19 | 27.6 | 1220 | 0.35 | 0.34 | 0.35
5.32 | 65.89 | 4.25 | 1.67 | 0.29 | 21.72 | 1.96 | 94.18 | 2.27 | 1.25 | 53.33 | 22.08 | 6.91 | 12.93 | 26.75 | 28 | 1330 | 0.31 | 0.33 | 0.35
5.24 | 65.12 | 4.22 | 1.63 | 0.47 | 21.5 | 1.82 | 94.06 | 2.27 | 1.24 | 53.01 | 21.69 | 6.75 | 12.84 | 26.33 | 27.84 | 1290 | 0.33 | 0.35 | 0.36
5.33 | 64.79 | 4.27 | 1.67 | 0.45 | 21.75 | 1.4 | 92.46 | 2.27 | 1.25 | 50.8 | 24.07 | 6.9 | 12.99 | 26.79 | 28.24 | 1320 | 0.33 | 0.34 | 0.36
5.27 | 65.07 | 4.24 | 1.7 | 0.43 | 21.57 | 1.96 | 93.66 | 2.27 | 1.24 | 51.48 | 23.05 | 6.79 | 12.9 | 26.49 | 28 | 1280 | 0.34 | 0.35 | 0.35
5.29 | 65.29 | 4.26 | 1.68 | 0.36 | 21.49 | 1.68 | 94.23 | 2.25 | 1.24 | 53.96 | 20.95 | 6.81 | 12.96 | 26.58 | 28.02 | 1290 | 0.32 | 0.34 | 0.35
5.24 | 65.51 | 4.22 | 1.68 | 0.29 | 21.4 | 1.7 | 95.01 | 2.26 | 1.24 | 55.85 | 19.26 | 6.75 | 12.84 | 26.33 | 27.71 | 1300 | 0.32 | 0.33 | 0.35
5.18 | 65.48 | 4.22 | 1.66 | 0.28 | 21.24 | 2.24 | 95.69 | 2.26 | 1.23 | 55.15 | 19.33 | 6.59 | 12.84 | 26.01 | 27.51 | 1260 | 0.32 | 0.32 | 0.35
5.25 | 65.3 | 4.27 | 1.61 | 0.43 | 20.71 | 3.19 | 97.37 | 2.18 | 1.23 | 54.04 | 18.65 | 6.69 | 12.99 | 26.37 | 27.92 | 1280 | 0.32 | 0.33 | 0.35
5.27 | 65.9 | 4.25 | 1.67 | 0.51 | 20.86 | 2.99 | 97.64 | 2.19 | 1.24 | 56.05 | 17.57 | 6.77 | 12.93 | 26.48 | 28.08 | 1300 | 0.31 | 0.34 | 0.34
5.25 | 66.12 | 4.23 | 1.65 | 0.35 | 21.13 | 2.32 | 96.93 | 2.23 | 1.24 | 57.78 | 17.03 | 6.76 | 12.87 | 26.38 | 27.79 | 1330 | 0.29 | 0.35 | 0.34
5.15 | 65.69 | 4.22 | 1.67 | 0.44 | 21.27 | 2.52 | 95.93 | 2.27 | 1.22 | 54.84 | 19.65 | 6.51 | 12.84 | 25.86 | 27.59 | 1280 | 0.31 | 0.35 | 0.34
5.18 | 65.75 | 4.22 | 1.66 | 0.36 | 21.6 | 2.02 | 94.69 | 2.3 | 1.23 | 54.41 | 20.93 | 6.59 | 12.84 | 26.01 | 27.59 | 1320 | 0.32 | 0.34 | 0.35
5.34 | 65.5 | 4.23 | 1.7 | 0.35 | 21.5 | 2.24 | 94.44 | 2.25 | 1.26 | 52.17 | 22.33 | 6.99 | 12.87 | 26.86 | 28.11 | 1270 | 0.32 | 0.35 | 0.35
5.62 | 64.72 | 4.24 | 1.73 | 0.56 | 21.87 | 1.4 | 91.5 | 2.22 | 1.33 | 47.7 | 26.76 | 7.72 | 12.9 | 28.34 | 29.2 | 1320 | 0.34 | 0.37 | 0.36
5.18 | 65.59 | 4.17 | 1.64 | 0.4 | 21.67 | 1.82 | 94.24 | 2.32 | 1.24 | 54.11 | 21.35 | 6.67 | 12.69 | 26.03 | 27.5 | 1340 | 0.31 | 0.34 | 0.34
5.24 | 65.5 | 4.19 | 1.65 | 0.2 | 21.75 | 1.68 | 93.69 | 2.31 | 1.25 | 53.27 | 22.21 | 6.8 | 12.75 | 26.34 | 27.53 | 1350 | 0.32 | 0.32 | 0.34
5.41 | 65.14 | 4.32 | 1.71 | 0.32 | 21.84 | 1.72 | 92.46 | 2.24 | 1.25 | 49.63 | 25.21 | 7.03 | 13.15 | 27.2 | 28.49 | 1360 | 0.22 | 0.31 | 0.36