## Sheet1
Al2O3 | CaO | Fe2O3 | MgO | SO3 | SiO2 | F.CaO | LSF | SM | A/F | C3S | C2S | C3A | C4AF | 2C3A+C4AF | LIQUID % | LT.WT Gm/Ltr | K2O | Na2O | TiO2
4.39 | 64.08 | 4.1 | 1.4 | 0.39 | 21.47 | 2.88 | 94.17 | 2.53 | 1.07 | 50.58 | 23.44 | 4.7 | 12.48 | 21.87 | 24.76 | 1270 | 0.37 | 0.31 | 0.33
4.47 | 64.25 | 4.04 | 1.42 | 0.28 | 21.9 | 2.32 | 92.7 | 2.57 | 1.11 | 49.83 | 25.24 | 5.01 | 12.29 | 22.31 | 24.77 | 1280 | 0.34 | 0.31 | 0.33
4.44 | 64.33 | 4.07 | 1.42 | 0.3 | 21.54 | 2.8 | 94.21 | 2.53 | 1.09 | 51.09 | 23.25 | 4.88 | 12.39 | 22.14 | 24.77 | 1250 | 0.34 | 0.31 | 0.33
4.5 | 64.4 | 4.06 | 1.43 | 0.21 | 21.54 | 2.52 | 94.22 | 2.52 | 1.11 | 52.13 | 22.47 | 5.06 | 12.35 | 22.47 | 24.85 | 1290 | 0.33 | 0.31 | 0.33
4.5 | 64.47 | 4 | 1.45 | 0.17 | 21.56 | 2.66 | 94.3 | 2.54 | 1.13 | 51.78 | 22.79 | 5.16 | 12.17 | 22.49 | 24.7 | 1280 | 0.33 | 0.31 | 0.33
4.49 | 64.58 | 4.07 | 1.44 | 0.29 | 21.5 | 2.52 | 94.65 | 2.51 | 1.1 | 53.22 | 21.53 | 5.01 | 12.39 | 22.41 | 24.93 | 1300 | 0.3 | 0.31 | 0.32
4.5 | 64.81 | 4.03 | 1.41 | 0.4 | 20.95 | 2.94 | 97.2 | 2.46 | 1.12 | 56.62 | 17.4 | 5.11 | 12.26 | 22.48 | 24.95 | 1300 | 0.33 | 0.33 | 0.32
4.51 | 65 | 3.99 | 1.4 | 0.31 | 20.95 | 3.22 | 97.5 | 2.46 | 1.13 | 56.24 | 17.68 | 5.2 | 12.14 | 22.54 | 24.79 | 1260 | 0.34 | 0.32 | 0.32
4.56 | 65.08 | 4.5 | 1.42 | 0.33 | 20.9 | 2.97 | 97.25 | 2.31 | 1.01 | 56.9 | 17.04 | 4.47 | 13.69 | 22.63 | 26.1 | 1290 | 0.34 | 0.32 | 0.32
4.72 | 63.73 | 4.22 | 1.59 | 0.39 | 21.75 | 1.96 | 91.95 | 2.43 | 1.12 | 48.38 | 25.9 | 5.37 | 12.84 | 23.58 | 26.19 | 1320 | 0.37 | 0.38 | 0.35
4.68 | 64.57 | 4.17 | 1.58 | 0.29 | 21.13 | 2.74 | 95.67 | 2.39 | 1.12 | 53.68 | 20.13 | 5.35 | 12.69 | 23.38 | 25.85 | 1300 | 0.34 | 0.37 | 0.35
4.62 | 64.52 | 4.07 | 1.58 | 0.5 | 20.68 | 2.99 | 97.62 | 2.38 | 1.14 | 56.42 | 16.77 | 5.36 | 12.39 | 23.1 | 25.66 | 1340 | 0.35 | 0.37 | 0.34
4.73 | 65.03 | 4.08 | 1.62 | 0.31 | 20.27 | 3.28 | 99.92 | 2.3 | 1.16 | 59.68 | 13.13 | 5.63 | 12.42 | 23.68 | 25.86 | 1280 | 0.38 | 0.37 | 0.33
4.71 | 64.53 | 4.05 | 1.65 | 0.26 | 20.95 | 2.8 | 96.39 | 2.39 | 1.16 | 54.61 | 18.91 | 5.63 | 12.32 | 23.58 | 25.71 | 1320 | 0.37 | 0.37 | 0.34
4.75 | 64.15 | 4.14 | 1.66 | 0.3 | 21.58 | 1.82 | 93.22 | 2.43 | 1.15 | 51.86 | 22.79 | 5.58 | 12.6 | 23.76 | 26.08 | 1350 | 0.36 | 0.38 | 0.34
4.77 | 64.43 | 4.12 | 1.68 | 0.34 | 21.1 | 2.94 | 95.48 | 2.37 | 1.16 | 51.99 | 21.32 | 5.67 | 12.54 | 23.88 | 26.16 | 1300 | 0.36 | 0.39 | 0.34
4.75 | 64.52 | 4.06 | 1.65 | 0.33 | 21.02 | 1.96 | 96.02 | 2.39 | 1.17 | 57.17 | 17.18 | 5.72 | 12.35 | 23.79 | 25.92 | 1340 | 0.33 | 0.37 | 0.34
4.72 | 64.34 | 4.12 | 1.64 | 0.39 | 20.75 | 2.8 | 96.84 | 2.35 | 1.15 | 55.19 | 17.9 | 5.54 | 12.54 | 23.61 | 26.02 | 1280 | 0.34 | 0.37 | 0.34
4.8 | 64.5 | 4.14 | 1.66 | 0.29 | 21.13 | 1.74 | 95.39 | 2.36 | 1.16 | 56.7 | 17.85 | 5.72 | 12.6 | 24.03 | 26.22 | 1340 | 0.33 | 0.38 | 0.34
4.71 | 64.39 | 4.1 | 1.64 | 0.57 | 21.18 | 1.88 | 95.22 | 2.4 | 1.15 | 55.96 | 18.55 | 5.54 | 12.48 | 23.56 | 26.12 | 1360 | 0.38 | 0.42 | 0.34
4.79 | 64.49 | 4.1 | 1.68 | 0.44 | 20.8 | 2.12 | 96.75 | 2.34 | 1.17 | 57.74 | 16.12 | 5.76 | 12.48 | 23.99 | 26.27 | 1340 | 0.37 | 0.39 | 0.34
4.73 | 64.39 | 4.11 | 1.66 | 0.39 | 21.04 | 1.96 | 95.73 | 2.38 | 1.15 | 56.55 | 17.7 | 5.58 | 12.51 | 23.67 | 26.05 | 1360 | 0.34 | 0.39 | 0.34
4.77 | 64.49 | 4.1 | 1.67 | 0.31 | 20.67 | 2.1 | 97.32 | 2.33 | 1.16 | 58.95 | 14.83 | 5.7 | 12.48 | 23.88 | 26.07 | 1320 | 0.35 | 0.37 | 0.34
4.63 | 64.03 | 4.06 | 1.62 | 0.28 | 20.14 | 2.52 | 99.14 | 2.32 | 1.14 | 60.39 | 12.23 | 5.4 | 12.35 | 23.15 | 25.49 | 1270 | 0.37 | 0.36 | 0.34
4.78 | 64.34 | 4.08 | 1.66 | 0.29 | 21.28 | 1.68 | 94.66 | 2.4 | 1.17 | 55.37 | 19.28 | 5.76 | 12.42 | 23.94 | 26.03 | 1350 | 0.32 | 0.39 | 0.34
4.87 | 64.4 | 4.12 | 1.63 | 0.43 | 21.32 | 1.86 | 94.4 | 2.37 | 1.18 | 53.92 | 20.49 | 5.93 | 12.54 | 24.41 | 26.49 | 1320 | 0.32 | 0.38 | 0.34
4.84 | 63.84 | 4.12 | 1.66 | 0.57 | 21.26 | 1.84 | 93.86 | 2.37 | 1.17 | 52.38 | 21.48 | 5.85 | 12.54 | 24.25 | 26.57 | 1290 | 0.37 | 0.42 | 0.34
4.77 | 63.93 | 4.06 | 1.66 | 0.41 | 21.12 | 2.04 | 94.71 | 2.39 | 1.17 | 53.55 | 20.2 | 5.77 | 12.35 | 23.9 | 26.07 | 1280 | 0.33 | 0.39 | 0.34
4.74 | 63.92 | 4.12 | 1.62 | 0.31 | 21.04 | 1.72 | 95.01 | 2.37 | 1.15 | 55.54 | 18.47 | 5.59 | 12.54 | 23.72 | 25.98 | 1340 | 0.3 | 0.35 | 0.35
4.81 | 63.84 | 4.09 | 1.67 | 0.42 | 21.26 | 2.24 | 93.94 | 2.39 | 1.18 | 50.99 | 22.53 | 5.83 | 12.45 | 24.1 | 26.28 | 1280 | 0.37 | 0.4 | 0.34
4.87 | 64.02 | 4.14 | 1.68 | 0.43 | 21.38 | 1.68 | 93.6 | 2.37 | 1.18 | 52.62 | 21.64 | 5.9 | 12.6 | 24.4 | 26.58 | 1350 | 0.34 | 0.4 | 0.34
4.79 | 63.99 | 4.11 | 1.68 | 0.32 | 21.25 | 1.82 | 94.21 | 2.39 | 1.17 | 53.5 | 20.61 | 5.74 | 12.51 | 23.99 | 26.17 | 1320 | 0.33 | 0.38 | 0.35
4.75 | 63.95 | 4.08 | 1.66 | 0.36 | 21.36 | 1.96 | 93.82 | 2.42 | 1.16 | 52.24 | 21.87 | 5.68 | 12.42 | 23.78 | 26.01 | 1310 | 0.37 | 0.39 | 0.34
4.71 | 64.03 | 4.03 | 1.66 | 0.42 | 21.5 | 1.88 | 93.51 | 2.46 | 1.17 | 52.16 | 22.33 | 5.66 | 12.26 | 23.59 | 25.84 | 1340 | 0.34 | 0.39 | 0.34
4.7 | 64.19 | 4.01 | 1.63 | 0.33 | 21.32 | 2.02 | 94.48 | 2.45 | 1.17 | 53.71 | 20.65 | 5.67 | 12.2 | 23.54 | 25.65 | 1310 | 0.36 | 0.39 | 0.34
4.61 | 64.26 | 3.92 | 1.63 | 0.36 | 21.52 | 2.12 | 94.04 | 2.52 | 1.18 | 52.8 | 21.91 | 5.58 | 11.93 | 23.1 | 25.21 | 1300 | 0.38 | 0.38 | 0.33
4.74 | 64.2 | 4.07 | 1.65 | 0.4 | 21.07 | 2.24 | 95.35 | 2.39 | 1.16 | 54.4 | 19.41 | 5.67 | 12.39 | 23.73 | 25.99 | 1270 | 0.33 | 0.37 | 0.34
5.07 | 64.01 | 4.12 | 1.62 | 0.65 | 20.53 | 3.06 | 96.62 | 2.23 | 1.23 | 52.11 | 19.59 | 6.46 | 12.54 | 25.47 | 27.29 | 1230 | 0.35 | 0.42 | 0.35
4.98 | 64.14 | 4.11 | 1.63 | 0.5 | 20.83 | 2.24 | 95.77 | 2.29 | 1.21 | 54.31 | 18.79 | 6.24 | 12.51 | 24.99 | 26.86 | 1290 | 0.36 | 0.41 | 0.34
5.04 | 64.33 | 4.1 | 1.65 | 0.46 | 21.15 | 1.96 | 94.7 | 2.31 | 1.23 | 53.4 | 20.39 | 6.42 | 12.48 | 25.31 | 27 | 1320 | 0.31 | 0.41 | 0.34
4.82 | 64.17 | 3.95 | 1.67 | 0.43 | 21.22 | 2.68 | 94.69 | 2.42 | 1.22 | 50.98 | 22.42 | 6.09 | 12.02 | 24.2 | 26.01 | 1270 | 0.38 | 0.41 | 0.34
4.82 | 64.35 | 3.94 | 1.66 | 0.41 | 21.05 | 2.88 | 95.64 | 2.4 | 1.22 | 52.21 | 21.01 | 6.11 | 11.99 | 24.2 | 25.96 | 1260 | 0.36 | 0.39 | 0.36
4.78 | 64.42 | 3.95 | 1.62 | 0.44 | 20.63 | 3.08 | 97.51 | 2.36 | 1.21 | 55.13 | 17.6 | 5.98 | 12.02 | 23.99 | 25.85 | 1260 | 0.35 | 0.39 | 0.33
4.85 | 64.69 | 4.02 | 1.61 | 0.42 | 20.54 | 1.96 | 98.1 | 2.32 | 1.21 | 60.9 | 12.99 | 6.05 | 12.23 | 24.33 | 26.18 | 1340 | 0.35 | 0.38 | 0.33
4.86 | 64.14 | 4 | 1.62 | 0.41 | 20.5 | 2.24 | 97.43 | 2.31 | 1.22 | 57.78 | 15.22 | 6.11 | 12.17 | 24.39 | 26.17 | 1310 | 0.32 | 0.4 | 0.34
4.91 | 63.78 | 3.99 | 1.68 | 0.37 | 21.34 | 1.68 | 93.47 | 2.4 | 1.23 | 51.89 | 22.08 | 6.26 | 12.14 | 24.66 | 26.31 | 1350 | 0.35 | 0.39 | 0.35
4.89 | 63.73 | 3.91 | 1.69 | 0.34 | 21.48 | 1.72 | 92.96 | 2.44 | 1.25 | 50.71 | 23.37 | 6.34 | 11.9 | 24.58 | 26.06 | 1350 | 0.36 | 0.39 | 0.34
4.89 | 63.71 | 3.91 | 1.7 | 0.35 | 21.66 | 1.48 | 92.26 | 2.46 | 1.25 | 50.24 | 24.24 | 6.34 | 11.9 | 24.58 | 26.08 | 1400 | 0.36 | 0.38 | 0.35
4.81 | 63.82 | 3.84 | 1.69 | 0.4 | 21.54 | 3.06 | 93.06 | 2.49 | 1.25 | 45.8 | 27.24 | 6.25 | 11.69 | 24.18 | 25.73 | 1260 | 0.38 | 0.39 | 0.35
4.82 | 63.81 | 3.86 | 1.69 | 0.35 | 21.64 | 1.86 | 92.63 | 2.49 | 1.25 | 49.79 | 24.52 | 6.24 | 11.75 | 24.23 | 25.75 | 1320 | 0.36 | 0.38 | 0.35
4.88 | 63.89 | 3.9 | 1.72 | 0.33 | 21.74 | 2.52 | 92.24 | 2.48 | 1.25 | 46.21 | 27.51 | 6.33 | 11.87 | 24.53 | 26.03 | 1250 | 0.35 | 0.38 | 0.35
4.8 | 63.82 | 3.84 | 1.71 | 0.35 | 21.57 | 2.8 | 92.96 | 2.5 | 1.25 | 46.7 | 26.65 | 6.22 | 11.69 | 24.13 | 25.67 | 1210 | 0.36 | 0.38 | 0.34
4.8 | 63.4 | 3.86 | 1.66 | 0.36 | 21.93 | 1.96 | 91 | 2.53 | 1.24 | 45.64 | 28.48 | 6.19 | 11.75 | 24.12 | 25.67 | 1250 | 0.34 | 0.36 | 0.35
4.97 | 63.81 | 3.96 | 1.71 | 0.56 | 21.07 | 3.06 | 94.49 | 2.36 | 1.26 | 48.09 | 24.17 | 6.47 | 12.05 | 24.99 | 26.64 | 1200 | 0.38 | 0.41 | 0.34
[6 empty] | 3.64 | [9 empty] | 1150
4.8 | 64.11 | 3.85 | 1.71 | 0.29 | 21.64 | 2.64 | 93.11 | 2.5 | 1.25 | 47.99 | 25.88 | 6.21 | 11.72 | 24.13 | 25.63 | 1260 | 0.33 | 0.37 | 0.34
4.8 | 63.86 | 3.88 | 1.72 | 0.36 | 21.53 | 3.06 | 93.14 | 2.48 | 1.24 | 46.05 | 27.03 | 6.16 | 11.81 | 24.12 | 25.78 | 1250 | 0.38 | 0.37 | 0.35
4.87 | 63.79 | 3.85 | 1.72 | 0.3 | 21.52 | 2.58 | 92.98 | 2.47 | 1.26 | 47.37 | 26 | 6.39 | 11.72 | 24.5 | 25.86 | 1280 | 0.34 | 0.38 | 0.35
4.82 | 63.78 | 3.83 | 1.7 | 0.39 | 21.41 | 2.3 | 93.49 | 2.48 | 1.26 | 49.67 | 23.95 | 6.29 | 11.65 | 24.24 | 25.74 | 1290 | 0.34 | 0.38 | 0.35
4.74 | 63.02 | 3.83 | 1.69 | 0.32 | 21.51 | 2.52 | 92.13 | 2.51 | 1.24 | 45.46 | 27.42 | 6.08 | 11.65 | 23.82 | 25.42 | 1270 | 0.34 | 0.37 | 0.34
4.91 | 63.59 | 3.9 | 1.7 | 0.31 | 21.68 | 2.46 | 91.98 | 2.46 | 1.26 | 45.49 | 27.88 | 6.41 | 11.87 | 24.69 | 26.07 | 1250 | 0.34 | 0.39 | 0.35
5.02 | 63.55 | 3.94 | 1.73 | 0.38 | 21.69 | 2.3 | 91.68 | 2.42 | 1.27 | 45.1 | 28.2 | 6.64 | 11.99 | 25.26 | 26.59 | 1260 | 0.37 | 0.38 | 0.36
4.89 | 64.27 | 3.87 | 1.67 | 0.34 | 21.25 | 2.12 | 94.68 | 2.43 | 1.26 | 53.09 | 20.92 | 6.41 | 11.78 | 24.6 | 25.95 | 1300 | 0.33 | 0.35 | 0.35
4.87 | 64.58 | 3.91 | 1.66 | 0.37 | 20.99 | 1.82 | 96.16 | 2.39 | 1.25 | 57.62 | 16.75 | 6.29 | 11.9 | 24.48 | 26 | 1350 | 0.33 | 0.36 | 0.34
4.84 | 64.22 | 3.87 | 1.67 | 0.33 | 21.18 | 1.68 | 94.96 | 2.43 | 1.25 | 55.54 | 18.87 | 6.28 | 11.78 | 24.33 | 25.79 | 1380 | 0.33 | 0.37 | 0.34
4.85 | 64.11 | 3.88 | 1.72 | 0.32 | 21.36 | 1.96 | 94.07 | 2.45 | 1.25 | 52.5 | 21.67 | 6.29 | 11.81 | 24.38 | 25.88 | 1300 | 0.36 | 0.37 | 0.35
4.86 | 63.71 | 3.9 | 1.71 | 0.47 | 21.19 | 2.24 | 94.11 | 2.42 | 1.25 | 50.93 | 22.37 | 6.28 | 11.87 | 24.43 | 26.1 | 1250 | 0.39 | 0.37 | 0.35
4.86 | 63.85 | 3.86 | 1.72 | 0.34 | 21.19 | 2.1 | 94.35 | 2.43 | 1.26 | 52.13 | 21.47 | 6.35 | 11.75 | 24.44 | 25.89 | 1280 | 0.36 | 0.37 | 0.34
4.85 | 63.91 | 3.89 | 1.71 | 0.26 | 21.22 | 1.96 | 94.31 | 2.43 | 1.25 | 52.74 | 21.09 | 6.27 | 11.84 | 24.38 | 25.84 | 1290 | 0.35 | 0.36 | 0.34
4.81 | 63.97 | 3.84 | 1.71 | 0.25 | 21.47 | 1.84 | 93.55 | 2.48 | 1.25 | 51.91 | 22.43 | 6.25 | 11.69 | 24.18 | 25.6 | 1360 | 0.34 | 0.36 | 0.35
4.8 | 63.95 | 3.86 | 1.7 | 0.29 | 21.46 | 2.04 | 93.55 | 2.48 | 1.24 | 51.13 | 22.99 | 6.19 | 11.75 | 24.12 | 25.64 | 1290 | 0.31 | 0.35 | 0.35
4.77 | 63.92 | 3.86 | 1.68 | 0.36 | 21.36 | 2.04 | 93.94 | 2.48 | 1.24 | 51.97 | 22.08 | 6.11 | 11.75 | 23.96 | 25.6 | 1280 | 0.3 | 0.36 | 0.35
4.95 | 63.92 | 3.85 | 1.68 | 0.41 | 21.52 | 1.94 | 93.04 | 2.45 | 1.29 | 49.97 | 24.05 | 6.6 | 11.72 | 24.92 | 26.16 | 1290 | 0.34 | 0.38 | 0.35
4.92 | 64.13 | 3.86 | 1.65 | 0.36 | 20.97 | 2.12 | 95.53 | 2.39 | 1.27 | 54.46 | 19.08 | 6.51 | 11.75 | 24.76 | 26.02 | 1300 | 0.36 | 0.37 | 0.34
4.81 | 64.19 | 3.81 | 1.69 | 0.32 | 21.29 | 2.04 | 94.59 | 2.47 | 1.26 | 53.4 | 20.79 | 6.3 | 11.59 | 24.19 | 25.58 | 1300 | 0.34 | 0.36 | 0.33
4.91 | 63.92 | 3.84 | 1.7 | 0.44 | 21.47 | 2.52 | 93.31 | 2.45 | 1.28 | 48.27 | 25.18 | 6.51 | 11.69 | 24.71 | 26.07 | 1240 | 0.34 | 0.4 | 0.34
4.94 | 63.52 | 3.86 | 1.69 | 0.41 | 21.83 | 1.26 | 91.32 | 2.48 | 1.28 | 48.8 | 25.81 | 6.56 | 11.75 | 24.87 | 26.17 | 1380 | 0.32 | 0.39 | 0.35
4.83 | 63.52 | 3.78 | 1.69 | 0.43 | 21.93 | 1.32 | 91.19 | 2.55 | 1.28 | 48.65 | 26.21 | 6.4 | 11.5 | 24.31 | 25.68 | 1320 | 0.31 | 0.39 | 0.34
5.1 | 63.5 | 3.96 | 1.78 | 0.27 | 21.47 | 1.46 | 92.28 | 2.37 | 1.29 | 49.43 | 24.31 | 6.81 | 12.05 | 25.68 | 26.81 | 1350 | 0.31 | 0.38 | 0.37
4.99 | 63.4 | 3.93 | 1.76 | 0.24 | 21.26 | 3.06 | 93.14 | 2.38 | 1.27 | 44.88 | 27.13 | 6.57 | 11.96 | 25.11 | 26.37 | 1210 | 0.34 | 0.37 | 0.37
4.99 | 63.42 | 3.89 | 1.74 | 0.42 | 21.72 | 1.82 | 91.47 | 2.45 | 1.28 | 46.57 | 27.18 | 6.64 | 11.84 | 25.12 | 26.44 | 1310 | 0.37 | 0.39 | 0.37
5 | 64.17 | 3.88 | 1.66 | 0.42 | 20.89 | 1.86 | 95.76 | 2.35 | 1.29 | 55.72 | 17.9 | 6.69 | 11.81 | 25.18 | 26.37 | 1360 | 0.39 | 0.39 | 0.35
5.14 | 63.65 | 3.92 | 1.7 | 0.42 | 20.89 | 2.1 | 94.71 | 2.31 | 1.31 | 51.63 | 20.98 | 6.99 | 11.93 | 25.91 | 26.91 | 1300 | 0.42 | 0.39 | 0.36
4.88 | 63.94 | 3.84 | 1.69 | 0.39 | 20.7 | 2.52 | 96.42 | 2.37 | 1.27 | 54.4 | 18.35 | 6.43 | 11.69 | 24.55 | 25.92 | 1240 | 0.39 | 0.39 | 0.36
4.89 | 63.67 | 3.86 | 1.69 | 0.68 | 20.81 | 2.24 | 95.54 | 2.38 | 1.27 | 53.51 | 19.33 | 6.43 | 11.75 | 24.6 | 26.29 | 1260 | 0.38 | 0.44 | 0.35
5.26 | 63.45 | 3.84 | 1.66 | 0.57 | 21.51 | 1.82 | 91.91 | 2.36 | 1.37 | 46.55 | 26.59 | 7.44 | 11.69 | 26.57 | 27.2 | 1270 | 0.38 | 0.4 | 0.37
4.78 | 64.02 | 3.86 | 1.67 | 0.41 | 21.32 | 1.82 | 94.23 | 2.47 | 1.24 | 53.51 | 20.8 | 6.14 | 11.75 | 24.02 | 25.67 | 1320 | 0.37 | 0.37 | 0.35
4.85 | 64.19 | 3.84 | 1.7 | 0.37 | 21.18 | 2.24 | 94.93 | 2.44 | 1.26 | 53.11 | 20.7 | 6.36 | 11.69 | 24.4 | 25.83 | 1280 | 0.37 | 0.38 | 0.36
4.83 | 63.88 | 3.81 | 1.69 | 0.47 | 21.23 | 2.36 | 94.33 | 2.46 | 1.27 | 51.16 | 22.31 | 6.35 | 11.59 | 24.3 | 25.79 | 1260 | 0.39 | 0.4 | 0.35
4.73 | 64.32 | 3.77 | 1.68 | 0.28 | 21.32 | 1.86 | 94.84 | 2.51 | 1.25 | 55.03 | 19.65 | 6.16 | 11.47 | 23.78 | 25.21 | 1320 | 0.34 | 0.37 | 0.35
4.74 | 64.07 | 3.77 | 1.69 | 0.4 | 21.15 | 2.24 | 95.12 | 2.49 | 1.26 | 53.69 | 20.17 | 6.18 | 11.47 | 23.84 | 25.37 | 1250 | 0.38 | 0.39 | 0.35
4.98 | 64.3 | 3.87 | 1.68 | 0.46 | 20.71 | 2.48 | 96.72 | 2.34 | 1.29 | 55.24 | 17.74 | 6.65 | 11.78 | 25.07 | 26.35 | 1230 | 0.37 | 0.37 | 0.35
5.05 | 64.42 | 3.86 | 1.67 | 0.54 | 20.27 | 3.06 | 98.61 | 2.27 | 1.31 | 56.26 | 15.72 | 6.85 | 11.75 | 25.45 | 26.6 | 1220 | 0.38 | 0.39 | 0.35
5.06 | 64.43 | 3.89 | 1.66 | 0.53 | 20.3 | 3.36 | 98.46 | 2.27 | 1.3 | 54.74 | 16.95 | 6.83 | 11.84 | 25.49 | 26.68 | 1200 | 0.37 | 0.4 | 0.35
4.87 | 64.08 | 3.9 | 1.68 | 0.46 | 20.53 | 3.79 | 97.29 | 2.34 | 1.25 | 51.08 | 20.37 | 6.31 | 11.87 | 24.48 | 26.09 | 1210 | 0.36 | 0.37 | 0.36
4.95 | 63.78 | 3.8 | 1.74 | 0.37 | 21.26 | 2.52 | 93.88 | 2.43 | 1.3 | 49.08 | 23.97 | 6.69 | 11.56 | 24.94 | 26.07 | 1260 | 0.36 | 0.39 | 0.35
4.89 | 64.46 | 3.87 | 1.66 | 0.52 | 20.61 | 3.22 | 97.53 | 2.35 | 1.26 | 54.25 | 18.21 | 6.41 | 11.78 | 24.6 | 26.12 | 1220 | 0.36 | 0.38 | 0.34
5.06 | 64.34 | 3.87 | 1.64 | 0.36 | 20.69 | 2.8 | 96.72 | 2.32 | 1.31 | 53.72 | 18.84 | 6.86 | 11.78 | 25.5 | 26.44 | 1250 | 0.34 | 0.36 | 0.35
4.88 | 64.6 | 3.83 | 1.66 | 0.38 | 20.53 | 3.51 | 98.13 | 2.36 | 1.27 | 54.37 | 17.89 | 6.45 | 11.65 | 24.56 | 25.86 | 1210 | 0.33 | 0.36 | 0.34
4.8 | 64.23 | 3.84 | 1.69 | 0.36 | 20.93 | 2.52 | 96.07 | 2.42 | 1.25 | 54.37 | 19.03 | 6.22 | 11.69 | 24.13 | 25.66 | 1280 | 0.36 | 0.35 | 0.35
4.81 | 64.01 | 3.81 | 1.69 | 0.33 | 21.31 | 2.24 | 94.25 | 2.47 | 1.26 | 51.71 | 22.13 | 6.3 | 11.59 | 24.19 | 25.59 | 1300 | 0.34 | 0.36 | 0.35
4.74 | 64 | 3.78 | 1.68 | 0.34 | 21.54 | 1.96 | 93.49 | 2.53 | 1.25 | 51.57 | 22.89 | 6.17 | 11.5 | 23.83 | 25.32 | 1310 | 0.33 | 0.37 | 0.36
4.79 | 63.79 | 3.81 | 1.67 | 0.35 | 21.38 | 1.86 | 93.69 | 2.49 | 1.26 | 51.96 | 22.14 | 6.25 | 11.59 | 24.09 | 25.53 | 1330 | 0.35 | 0.37 | 0.36
4.92 | 63.53 | 3.81 | 1.69 | 0.33 | 21.56 | 1.68 | 92.41 | 2.47 | 1.29 | 49.39 | 24.59 | 6.59 | 11.59 | 24.78 | 25.92 | 1330 | 0.39 | 0.37 | 0.36
5.19 | 63.37 | 3.89 | 1.71 | 0.4 | 21.62 | 1.84 | 91.45 | 2.38 | 1.33 | 45.7 | 27.55 | 7.17 | 11.84 | 26.18 | 26.98 | 1250 | 0.37 | 0.37 | 0.37
5.11 | 63.53 | 3.93 | 1.68 | 0.38 | 21.62 | 1.72 | 91.78 | 2.39 | 1.3 | 47.32 | 26.32 | 6.89 | 11.96 | 25.74 | 26.78 | 1290 | 0.3 | 0.35 | 0.37
4.82 | 63.91 | 3.94 | 1.69 | 0.36 | 21.12 | 2.24 | 94.71 | 2.41 | 1.22 | 52.49 | 21 | 6.11 | 11.99 | 24.2 | 25.94 | 1280 | 0.37 | 0.36 | 0.36
4.84 | 64.29 | 3.87 | 1.71 | 0.31 | 20.81 | 2.52 | 96.54 | 2.39 | 1.25 | 55.22 | 18.05 | 6.28 | 11.78 | 24.33 | 25.81 | 1290 | 0.33 | 0.35 | 0.36
4.82 | 63.77 | 3.86 | 1.7 | 0.57 | 20.77 | 2.38 | 95.97 | 2.39 | 1.25 | 54.12 | 18.76 | 6.24 | 11.75 | 24.23 | 25.98 | 1290 | 0.4 | 0.39 | 0.36
5.06 | 63.64 | 3.93 | 1.69 | 0.37 | 21.56 | 1.68 | 92.24 | 2.4 | 1.29 | 48.73 | 25.09 | 6.76 | 11.96 | 25.48 | 26.63 | 1310 | 0.35 | 0.37 | 0.37
4.84 | 64.07 | 3.86 | 1.7 | 0.37 | 21.24 | 1.82 | 94.51 | 2.44 | 1.25 | 53.92 | 20.26 | 6.29 | 11.75 | 24.34 | 25.84 | 1320 | 0.36 | 0.37 | 0.36
4.89 | 63.95 | 3.88 | 1.69 | 0.28 | 21.31 | 1.74 | 93.96 | 2.43 | 1.26 | 52.86 | 21.26 | 6.39 | 11.81 | 24.59 | 25.93 | 1310 | 0.37 | 0.37 | 0.36
4.88 | 64.28 | 3.83 | 1.72 | 0.18 | 21.3 | 1.66 | 94.55 | 2.45 | 1.27 | 54.74 | 19.81 | 6.45 | 11.65 | 24.56 | 25.72 | 1320 | 0.35 | 0.35 | 0.35
4.85 | 64.2 | 3.85 | 1.69 | 0.2 | 21.04 | 1.86 | 95.49 | 2.42 | 1.26 | 55.75 | 18.31 | 6.34 | 11.72 | 24.39 | 25.67 | 1290 | 0.34 | 0.34 | 0.35
4.77 | 64.05 | 3.79 | 1.67 | 0.21 | 21.37 | 1.7 | 94.16 | 2.5 | 1.26 | 53.91 | 20.64 | 6.23 | 11.53 | 23.99 | 25.29 | 1300 | 0.33 | 0.33 | 0.35
4.83 | 64.02 | 3.83 | 1.7 | 0.3 | 21.14 | 1.88 | 94.88 | 2.44 | 1.26 | 54.34 | 19.66 | 6.32 | 11.65 | 24.29 | 25.67 | 1290 | 0.33 | 0.33 | 0.34
4.68 | 63.79 | 3.69 | 1.65 | 0.39 | 21.2 | 1.62 | 94.68 | 2.53 | 1.27 | 55.21 | 19.17 | 6.16 | 11.23 | 23.55 | 24.96 | 1320 | 0.37 | 0.35 | 0.34
4.72 | 63.81 | 3.91 | 1.58 | 0.37 | 21.75 | 1.76 | 92.34 | 2.52 | 1.21 | 49.96 | 24.71 | 5.89 | 11.9 | 23.68 | 25.48 | 1300 | 0.32 | 0.31 | 0.35
4.52 | 63.7 | 3.96 | 1.46 | 0.41 | 22.3 | 1.68 | 90.43 | 2.63 | 1.14 | 46.93 | 28.57 | 5.28 | 12.05 | 22.61 | 24.92 | 1330 | 0.3 | 0.27 | 0.35
4.33 | 64.03 | 4.04 | 1.44 | 0.39 | 21.85 | 2.96 | 92.79 | 2.61 | 1.07 | 47.65 | 26.74 | 4.64 | 12.29 | 21.57 | 24.49 | 1220 | 0.34 | 0.28 | 0.34
4.67 | 63.89 | 3.96 | 1.48 | 0.48 | 21.38 | 3.02 | 93.9 | 2.48 | 1.18 | 48.24 | 24.95 | 5.68 | 12.05 | 23.4 | 25.45 | 1220 | 0.33 | 0.31 | 0.34
4.62 | 64.97 | 3.94 | 1.52 | 0.4 | 20.8 | 3.36 | 97.93 | 2.43 | 1.17 | 56.02 | 17.41 | 5.58 | 11.99 | 23.14 | 25.22 | 1260 | 0.32 | 0.3 | 0.33
4.65 | 64.62 | 3.96 | 1.57 | 0.31 | 21 | 2.04 | 96.51 | 2.44 | 1.17 | 58.22 | 16.33 | 5.62 | 12.05 | 23.29 | 25.31 | 1280 | 0.31 | 0.3 | 0.33
4.22 | 63.82 | 3.96 | 1.39 | 0.41 | 22.18 | 2.36 | 91.51 | 2.71 | 1.07 | 47.58 | 27.74 | 4.48 | 12.05 | 21.02 | 23.96 | 1270 | 0.33 | 0.26 | 0.33
4.33 | 63.48 | 3.99 | 1.37 | 0.35 | 22.56 | 2.12 | 89.46 | 2.71 | 1.09 | 43.5 | 31.9 | 4.72 | 12.14 | 21.59 | 24.27 | 1270 | 0.29 | 0.24 | 0.33
4.22 | 64.2 | 3.94 | 1.35 | 0.29 | 22.12 | 2.22 | 92.29 | 2.71 | 1.07 | 50.18 | 25.6 | 4.52 | 11.99 | 21.02 | 23.76 | 1230 | 0.3 | 0.24 | 0.33
4.21 | 63.45 | 3.97 | 1.34 | 0.35 | 22.48 | 3.36 | 89.9 | 2.75 | 1.06 | 39.77 | 34.48 | 4.44 | 12.08 | 20.96 | 23.84 | 1140 | 0.3 | 0.27 | 0.34
4.76 | 63.3 | 4 | 1.35 | 0.31 | 22.59 | 2.36 | 88.45 | 2.58 | 1.19 | 38.66 | 35.64 | 5.85 | 12.17 | 23.86 | 25.5 | 1340 | 0.28 | 0.26 | 0.36
4.39 | 63.57 | 4.19 | 1.33 | 0.43 | 22.24 | 2.56 | 90.47 | 2.59 | 1.05 | 43.82 | 30.74 | 4.54 | 12.75 | 21.84 | 24.93 | 1300 | 0.3 | 0.24 | 0.35
4.55 | 63.17 | 4.35 | 1.33 | 0.33 | 22.56 | 2.36 | 88.4 | 2.53 | 1.05 | 39.27 | 35.09 | 4.7 | 13.24 | 22.63 | 25.65 | 1320 | 0.31 | 0.24 | 0.36
4.12 | 63.81 | 4.23 | 1.32 | 0.46 | 22.24 | 2.24 | 91.2 | 2.66 | 0.97 | 47.86 | 27.7 | 3.76 | 12.87 | 20.39 | 24.24 | 1330 | 0.31 | 0.23 | 0.34
4.03 | 64.48 | 4.29 | 1.3 | 0.38 | 21.65 | 2.36 | 94.48 | 2.6 | 0.94 | 55.1 | 20.55 | 3.42 | 13.05 | 19.9 | 24.01 | 1300 | 0.33 | 0.24 | 0.34
4.14 | 64.43 | 4.43 | 1.31 | 0.34 | 21.77 | 2.56 | 93.64 | 2.54 | 0.93 | 52.23 | 23.06 | 3.48 | 13.48 | 20.43 | 24.61 | 1240 | 0.31 | 0.24 | 0.34
4.15 | 64.31 | 4.56 | 1.32 | 0.3 | 21.87 | 2.04 | 92.96 | 2.51 | 0.91 | 52.84 | 22.88 | 3.28 | 13.88 | 20.44 | 24.89 | 1270 | 0.28 | 0.23 | 0.35
4.2 | 63.95 | 4.66 | 1.31 | 0.29 | 21.64 | 2.24 | 93.14 | 2.44 | 0.9 | 51.83 | 22.98 | 3.25 | 14.18 | 20.67 | 25.24 | 1300 | 0.33 | 0.24 | 0.35
4.28 | 64.83 | 4.42 | 1.31 | 0.2 | 20.95 | 2.36 | 97.24 | 2.41 | 0.97 | 59.98 | 14.86 | 3.86 | 13.45 | 21.18 | 24.86 | 1290 | 0.28 | 0.24 | 0.34
4.48 | 63.5 | 4.72 | 1.31 | 0.26 | 21.86 | 2.24 | 91.17 | 2.38 | 0.95 | 46.36 | 27.74 | 3.89 | 14.36 | 22.13 | 26.17 | 1270 | 0.32 | 0.24 | 0.37
4.4 | 63.97 | 4.35 | 1.35 | 0.63 | 21.17 | 2.36 | 94.93 | 2.42 | 1.01 | 54.1 | 19.92 | 4.3 | 13.24 | 21.84 | 25.53 | 1230 | 0.32 | 0.3 | 0.35
4.28 | 64.94 | 4.27 | 1.32 | 0.43 | 20.77 | 2.44 | 98.29 | 2.43 | 1 | 61.68 | 13.06 | 4.12 | 12.99 | 21.23 | 24.77 | 1360 | 0.3 | 0.26 | 0.33
4.63 | 63.93 | 4.49 | 1.32 | 0.35 | 21.68 | 2.02 | 92.41 | 2.38 | 1.03 | 49.7 | 24.71 | 4.67 | 13.66 | 23.01 | 26.21 | 1370 | 0.31 | 0.26 | 0.36
4.59 | 63.48 | 4.73 | 1.32 | 0.36 | 22.06 | 1.74 | 90.23 | 2.37 | 0.97 | 46.04 | 28.55 | 4.16 | 14.39 | 22.71 | 26.63 | 1300 | 0.32 | 0.26 | 0.37
4.53 | 63.55 | 4.56 | 1.32 | 0.59 | 21.8 | 1.82 | 91.52 | 2.4 | 0.99 | 48.63 | 25.86 | 4.29 | 13.88 | 22.45 | 26.31 | 1320 | 0.32 | 0.27 | 0.36
4.45 | 64.08 | 4.57 | 1.32 | 0.34 | 21.54 | 2.24 | 93.38 | 2.39 | 0.97 | 51.57 | 22.89 | 4.06 | 13.91 | 22.03 | 25.84 | 1280 | 0.32 | 0.25 | 0.36
4.29 | 64.1 | 4.54 | 1.31 | 0.47 | 21.71 | 1.82 | 93.05 | 2.46 | 0.94 | 53.19 | 22.16 | 3.69 | 13.82 | 21.19 | 25.42 | 1300 | 0.25 | 0.26 | 0.35
4.19 | 63.85 | 4.6 | 1.32 | 0.2 | 22.2 | 1.4 | 90.98 | 2.53 | 0.91 | 50.74 | 25.41 | 3.32 | 14 | 20.64 | 25 | 1340 | 0.29 | 0.25 | 0.36
4.22 | 64.13 | 4.58 | 1.3 | 0.17 | 21.7 | 1.86 | 93.21 | 2.47 | 0.92 | 53.64 | 21.79 | 3.43 | 13.94 | 20.8 | 25 | 1340 | 0.3 | 0.23 | 0.36
4.28 | 64.34 | 4.42 | 1.33 | 0.63 | 20.67 | 3.36 | 97.66 | 2.38 | 0.97 | 56.04 | 17.03 | 3.86 | 13.45 | 21.18 | 25.31 | 1240 | 0.31 | 0.29 | 0.34
4.56 | 63.97 | 4.51 | 1.29 | 0.47 | 21.73 | 2.12 | 92.38 | 2.4 | 1.01 | 49.52 | 24.99 | 4.45 | 13.72 | 22.63 | 26.13 | 1310 | 0.3 | 0.26 | 0.36
4.27 | 63.58 | 4.57 | 1.29 | 0.53 | 22.31 | 1.9 | 90.1 | 2.52 | 0.93 | 46.28 | 29.09 | 3.58 | 13.91 | 21.07 | 25.47 | 1340 | 0.29 | 0.29 | 0.36
4.07 | 63.54 | 4.5 | 1.26 | 0.62 | 21.54 | 1.96 | 93.28 | 2.51 | 0.9 | 53.17 | 21.69 | 3.17 | 13.69 | 20.04 | 24.79 | 1340 | 0.34 | 0.27 | 0.35
4.18 | 63.62 | 4.48 | 1.31 | 0.58 | 21.97 | 2.24 | 91.61 | 2.54 | 0.93 | 48.37 | 26.54 | 3.5 | 13.63 | 20.63 | 25.08 | 1240 | 0.34 | 0.29 | 0.35
4.38 | 63.38 | 4.45 | 1.3 | 0.66 | 22.18 | 1.68 | 90.22 | 2.51 | 0.98 | 46.78 | 28.34 | 4.08 | 13.54 | 21.7 | 25.67 | 1320 | 0.28 | 0.29 | 0.35
4.19 | 63.9 | 4.49 | 1.3 | 0.34 | 21.79 | 1.96 | 92.66 | 2.51 | 0.93 | 51.94 | 23.33 | 3.51 | 13.66 | 20.68 | 24.88 | 1310 | 0.33 | 0.24 | 0.34
4.21 | 64.08 | 4.63 | 1.29 | 0.31 | 21.41 | 2.24 | 94.22 | 2.42 | 0.91 | 54.09 | 20.62 | 3.32 | 14.09 | 20.73 | 25.21 | 1280 | 0.29 | 0.23 | 0.35
4.15 | 63.64 | 4.62 | 1.27 | 0.51 | 22.25 | 1.86 | 90.55 | 2.54 | 0.9 | 47.88 | 27.71 | 3.18 | 14.06 | 20.42 | 25.19 | 1340 | 0.29 | 0.26 | 0.35
4.18 | 63.68 | 4.65 | 1.27 | 0.4 | 22.22 | 1.86 | 90.64 | 2.52 | 0.9 | 48.02 | 27.52 | 3.21 | 14.15 | 20.57 | 25.23 | 1320 | 0.3 | 0.25 | 0.36
4.01 | 64.32 | 4.53 | 1.25 | 0.52 | 21.1 | 3.64 | 96.23 | 2.47 | 0.89 | 53.21 | 20.4 | 2.96 | 13.78 | 19.71 | 24.57 | 1150 | 0.31 | 0.26 | 0.34
4.16 | 63.73 | 4.55 | 1.27 | 0.34 | 22.28 | 1.82 | 90.61 | 2.56 | 0.91 | 48.21 | 27.55 | 3.33 | 13.85 | 20.5 | 24.89 | 1290 | 0.3 | 0.25 | 0.35
4.22 | 63.78 | 4.57 | 1.27 | 0.26 | 22.24 | 1.96 | 90.72 | 2.53 | 0.92 | 47.72 | 27.81 | 3.45 | 13.91 | 20.81 | 25.03 | 1290 | 0.28 | 0.23 | 0.35
4.07 | 63.49 | 4.65 | 1.23 | 0.53 | 21.44 | 2.24 | 93.45 | 2.46 | 0.88 | 52.37 | 22 | 2.92 | 14.15 | 19.99 | 25 | 1280 | 0.29 | 0.22 | 0.35
4.07 | 63.76 | 4.66 | 1.25 | 0.46 | 21.34 | 2.13 | 94.23 | 2.44 | 0.87 | 54.66 | 19.99 | 2.9 | 14.18 | 19.98 | 24.97 | 1320 | 0.29 | 0.21 | 0.36
4.23 | 63.81 | 4.58 | 1.32 | 0.21 | 21.77 | 1.9 | 92.47 | 2.47 | 0.92 | 51.57 | 23.55 | 3.46 | 13.94 | 20.86 | 25.08 | 1310 | 0.29 | 0.24 | 0.36
4.46 | 63.72 | 4.4 | 1.41 | 0.47 | 21.92 | 1.82 | 91.57 | 2.47 | 1.01 | 49.1 | 25.84 | 4.37 | 13.39 | 22.14 | 25.72 | 1300 | 0.3 | 0.3 | 0.36
4.3 | 63.84 | 4.22 | 1.43 | 0.54 | 21.94 | 1.96 | 92.07 | 2.58 | 1.02 | 50.2 | 25.07 | 4.25 | 12.84 | 21.35 | 24.94 | 1280 | 0.33 | 0.31 | 0.35
4.58 | 63.91 | 4.08 | 1.55 | 0.49 | 22.06 | 1.82 | 91.41 | 2.55 | 1.12 | 48.47 | 26.73 | 5.23 | 12.42 | 22.88 | 25.53 | 1290 | 0.31 | 0.33 | 0.36
4.45 | 64.44 | 4.08 | 1.48 | 0.24 | 21.48 | 1.96 | 94.58 | 2.52 | 1.09 | 55.34 | 19.88 | 4.89 | 12.42 | 22.19 | 24.82 | 1330 | 0.33 | 0.29 | 0.34
4.24 | 64.68 | 4.16 | 1.44 | 0.33 | 21.03 | 2.24 | 97.01 | 2.5 | 1.02 | 59.89 | 15.16 | 4.2 | 12.66 | 21.05 | 24.43 | 1280 | 0.31 | 0.25 | 0.34
4.25 | 64.53 | 3.92 | 1.49 | 0.23 | 21.19 | 1.68 | 96.34 | 2.59 | 1.08 | 60.62 | 15.07 | 4.63 | 11.93 | 21.19 | 23.88 | 1310 | 0.28 | 0.26 | 0.34
4.36 | 64.51 | 4 | 1.52 | 0.24 | 21.56 | 1.76 | 94.59 | 2.58 | 1.09 | 56.55 | 19.2 | 4.79 | 12.17 | 21.74 | 24.42 | 1310 | 0.27 | 0.27 | 0.34
4.43 | 64.55 | 3.98 | 1.5 | 0.37 | 20.74 | 3.47 | 97.84 | 2.47 | 1.11 | 55.54 | 17.61 | 5.01 | 12.11 | 22.12 | 24.69 | 1210 | 0.3 | 0.28 | 0.34
4.53 | 64.61 | 3.98 | 1.51 | 0.41 | 20.68 | 3.64 | 98 | 2.43 | 1.14 | 54.88 | 17.93 | 5.27 | 12.11 | 22.65 | 25.04 | 1220 | 0.33 | 0.29 | 0.34
5.07 | 63.74 | 4.02 | 1.52 | 0.55 | 21.62 | 2.36 | 92.07 | 2.38 | 1.26 | 45.71 | 27.54 | 6.63 | 12.23 | 25.5 | 26.87 | 1240 | 0.33 | 0.3 | 0.38
4.51 | 63.97 | 3.91 | 1.47 | 0.37 | 21.33 | 2.4 | 94.52 | 2.53 | 1.15 | 52.61 | 21.51 | 5.34 | 11.9 | 22.57 | 24.75 | 1320 | 0.33 | 0.28 | 0.35
4.16 | 63.59 | 4.61 | 1.26 | 0.47 | 21.66 | 2.13 | 92.65 | 2.47 | 0.9 | 51.01 | 23.66 | 3.22 | 14.03 | 20.48 | 25.14 | 1330 | 0.29 | 0.23 | 0.36
4.52 | 64.12 | 3.87 | 1.55 | 0.24 | 21.69 | 2.24 | 93.37 | 2.59 | 1.17 | 51.13 | 23.66 | 5.43 | 11.78 | 22.64 | 24.64 | 1290 | 0.33 | 0.3 | 0.35
4.61 | 63.92 | 3.8 | 1.55 | 0.33 | 21.94 | 1.96 | 92.06 | 2.61 | 1.21 | 49.05 | 25.94 | 5.79 | 11.56 | 23.14 | 24.84 | 1320 | 0.3 | 0.29 | 0.35
4.4 | 64.35 | 3.75 | 1.53 | 0.39 | 21.59 | 2.13 | 94.4 | 2.65 | 1.17 | 54.25 | 21.02 | 5.32 | 11.41 | 22.04 | 24.15 | 1320 | 0.26 | 0.31 | 0.34
4.53 | 64.37 | 3.82 | 1.54 | 0.3 | 21.15 | 2.24 | 95.88 | 2.53 | 1.19 | 56.25 | 18.24 | 5.54 | 11.62 | 22.71 | 24.61 | 1330 | 0.34 | 0.31 | 0.34
4.43 | 64.75 | 3.67 | 1.56 | 0.23 | 21.4 | 1.82 | 95.75 | 2.64 | 1.21 | 58.5 | 17.27 | 5.53 | 11.17 | 22.23 | 23.93 | 1320 | 0.27 | 0.3 | 0.34
4.31 | 64.22 | 3.69 | 1.54 | 0.45 | 21.45 | 2.1 | 94.96 | 2.68 | 1.17 | 55.6 | 19.6 | 5.18 | 11.23 | 21.58 | 23.82 | 1310 | 0.33 | 0.31 | 0.34
4.4 | 63.98 | 3.7 | 1.54 | 0.28 | 21.74 | 1.74 | 93.32 | 2.68 | 1.19 | 53.26 | 22.19 | 5.4 | 11.26 | 22.06 | 23.94 | 1320 | 0.36 | 0.3 | 0.34
4.61 | 64.38 | 3.69 | 1.63 | 0.47 | 22.31 | 1.68 | 91.45 | 2.69 | 1.25 | 49.4 | 26.73 | 5.97 | 11.23 | 23.17 | 24.82 | 1330 | 0.34 | 0.31 | 0.34
4.65 | 64.57 | 3.72 | 1.64 | 0.34 | 22.72 | 1.82 | 90.16 | 2.71 | 1.25 | 46.18 | 30.34 | 6.03 | 11.32 | 23.38 | 24.88 | 1300 | 0.29 | 0.31 | 0.35
4.71 | 64.15 | 3.71 | 1.64 | 0.52 | 22.89 | 0.84 | 88.91 | 2.72 | 1.27 | 46.78 | 30.38 | 6.2 | 11.29 | 23.7 | 25.22 | 1380 | 0.29 | 0.35 | 0.36
4.89 | 64.02 | 3.72 | 1.65 | 0.33 | 22.85 | 1.96 | 88.59 | 2.65 | 1.31 | 40.77 | 34.79 | 6.66 | 11.32 | 24.65 | 25.59 | 1260 | 0.36 | 0.31 | 0.36
4.47 | 63.65 | 3.78 | 1.53 | 0.41 | 21.46 | 2.24 | 93.73 | 2.6 | 1.18 | 51.43 | 22.77 | 5.45 | 11.5 | 22.4 | 24.44 | 1330 | 0.36 | 0.3 | 0.35
5.09 | 64.32 | 3.8 | 1.62 | 0.32 | 22.23 | 1.9 | 90.82 | 2.5 | 1.34 | 45.49 | 29.46 | 7.06 | 11.56 | 25.68 | 26.32 | 1310 | 0.36 | 0.32 | 0.36
4.79 | 64.94 | 3.77 | 1.63 | 0.53 | 21.74 | 2.34 | 94.02 | 2.54 | 1.27 | 52.01 | 23.14 | 6.31 | 11.47 | 24.1 | 25.58 | 1280 | 0.35 | 0.35 | 0.35
4.9 | 64.38 | 3.8 | 1.59 | 0.32 | 21.93 | 2.24 | 92.3 | 2.52 | 1.29 | 47.91 | 26.77 | 6.56 | 11.56 | 24.67 | 25.73 | 1280 | 0.36 | 0.3 | 0.27
4.7 | 64.22 | 3.68 | 1.65 | 0.22 | 22.52 | 1.9 | 90.34 | 2.69 | 1.28 | 45.67 | 30.15 | 6.23 | 11.2 | 23.66 | 24.83 | 1300 | 0.32 | 0.33 | 0.35
4.64 | 64.43 | 3.68 | 1.65 | 0.37 | 22.38 | 2.1 | 91.23 | 2.69 | 1.26 | 47.18 | 28.61 | 6.07 | 11.2 | 23.34 | 24.8 | 1280 | 0.32 | 0.31 | 0.35
4.69 | 63.88 | 3.73 | 1.65 | 0.26 | 22.55 | 1.74 | 89.73 | 2.68 | 1.26 | 44.71 | 30.97 | 6.12 | 11.35 | 23.59 | 24.95 | 1280 | 0.35 | 0.33 | 0.35
4.69 | 64.34 | 3.73 | 1.65 | 0.21 | 22.64 | 1.68 | 90.06 | 2.69 | 1.26 | 46.14 | 30.14 | 6.12 | 11.35 | 23.59 | 24.9 | 1320 | 0.34 | 0.32 | 0.35
[6 empty] | 3.22 | [9 empty] | 1120
4.5 | 64.44 | 3.64 | 1.64 | 0.69 | 22.33 | 1.82 | 91.68 | 2.74 | 1.24 | 49.74 | 26.54 | 5.77 | 11.08 | 22.61 | 24.61 | 1300 | 0.34 | 0.35 | 0.35
4.5 | 64.3 | 3.61 | 1.64 | 0.54 | 22.33 | 2.1 | 91.5 | 2.75 | 1.25 | 48.07 | 27.8 | 5.82 | 10.99 | 22.62 | 24.4 | 1280 | 0.34 | 0.34 | 0.35
4.7 | 64.32 | 3.64 | 1.64 | 0.44 | 22.48 | 1.72 | 90.66 | 2.7 | 1.29 | 47.17 | 28.91 | 6.3 | 11.08 | 23.67 | 24.95 | 1300 | 0.35 | 0.32 | 0.36
4.74 | 64.5 | 3.66 | 1.65 | 0.29 | 22.56 | 1.84 | 90.55 | 2.69 | 1.3 | 46.51 | 29.63 | 6.37 | 11.14 | 23.87 | 24.98 | 1290 | 0.33 | 0.33 | 0.35
5.07 | 64.71 | 3.77 | 1.65 | 0.3 | 21.98 | 1.94 | 92.34 | 2.49 | 1.34 | 48.99 | 26.1 | 7.06 | 11.47 | 25.59 | 26.2 | 1280 | 0.3 | 0.33 | 0.36
4.76 | 64.83 | 3.71 | 1.64 | 0.32 | 21.54 | 2.24 | 94.73 | 2.54 | 1.28 | 53.77 | 21.23 | 6.34 | 11.29 | 23.96 | 25.16 | 1270 | 0.3 | 0.32 | 0.34
4.7 | 65.23 | 3.77 | 1.65 | 0.26 | 21.43 | 3.06 | 95.79 | 2.53 | 1.25 | 53.22 | 21.34 | 6.08 | 11.47 | 23.62 | 25.07 | 1250 | 0.36 | 0.3 | 0.27
4.68 | 65.21 | 3.74 | 1.65 | 0.2 | 22.13 | 1.96 | 93.14 | 2.63 | 1.25 | 52.47 | 23.91 | 6.07 | 11.38 | 23.53 | 24.88 | 1300 | 0.29 | 0.31 | 0.35
4.63 | 64.07 | 3.69 | 1.63 | 0.59 | 22.48 | 1.82 | 90.37 | 2.7 | 1.25 | 46.15 | 29.68 | 6.03 | 11.23 | 23.28 | 25 | 1290 | 0.33 | 0.37 | 0.35
4.7 | 64.11 | 3.75 | 1.65 | 0.49 | 22.77 | 1.4 | 89.25 | 2.69 | 1.25 | 45.26 | 31.18 | 6.11 | 11.41 | 23.63 | 25.26 | 1320 | 0.32 | 0.37 | 0.35
4.57 | 64.44 | 3.6 | 1.64 | 0.49 | 22.94 | 1.68 | 89.43 | 2.81 | 1.27 | 45.26 | 31.67 | 6.02 | 10.95 | 22.99 | 24.53 | 1320 | 0.28 | 0.35 | 0.34
4.68 | 63.95 | 3.67 | 1.57 | 0.46 | 22.78 | 1.26 | 89.08 | 2.73 | 1.28 | 45.35 | 31.14 | 6.19 | 11.17 | 23.55 | 24.91 | 1340 | 0.33 | 0.36 | 0.35
4.83 | 64.41 | 3.64 | 1.57 | 0.28 | 22.65 | 1.52 | 89.98 | 2.67 | 1.33 | 46.19 | 30.14 | 6.64 | 11.08 | 24.36 | 25.11 | 1320 | 0.35 | 0.33 | 0.35
4.61 | 64.56 | 3.55 | 1.56 | 0.51 | 22.11 | 2.24 | 92.56 | 2.71 | 1.3 | 49.58 | 26.03 | 6.21 | 10.8 | 23.22 | 24.48 | 1310 | 0.35 | 0.41 | 0.34
4.69 | 64.72 | 3.6 | 1.57 | 0.28 | 22.21 | 1.9 | 92.25 | 2.68 | 1.3 | 50.24 | 25.81 | 6.34 | 10.95 | 23.63 | 24.61 | 1340 | 0.37 | 0.33 | 0.35
4.91 | 64.31 | 3.58 | 1.55 | 0.69 | 22.19 | 1.84 | 91.41 | 2.61 | 1.37 | 47.52 | 27.81 | 6.95 | 10.89 | 24.8 | 25.6 | 1330 | 0.38 | 0.41 | 0.35
4.95 | 64.38 | 3.68 | 1.6 | 0.23 | 22.67 | 1.68 | 89.66 | 2.63 | 1.35 | 44.4 | 31.54 | 6.89 | 11.2 | 24.98 | 25.53 | 1340 | 0.42 | 0.35 | 0.35
4.85 | 64.36 | 3.72 | 1.6 | 0.28 | 22.44 | 1.72 | 90.56 | 2.62 | 1.3 | 46.52 | 29.28 | 6.56 | 11.32 | 24.44 | 25.37 | 1340 | 0.37 | 0.34 | 0.35
4.79 | 64.4 | 3.7 | 1.58 | 0.41 | 22.73 | 1.36 | 89.7 | 2.68 | 1.29 | 46.37 | 30.23 | 6.43 | 11.26 | 24.13 | 25.26 | 1340 | 0.33 | 0.35 | 0.36
4.7 | 64.59 | 3.65 | 1.56 | 0.54 | 22.14 | 2.04 | 92.27 | 2.65 | 1.29 | 49.54 | 26.15 | 6.28 | 11.11 | 23.67 | 25 | 1260 | 0.4 | 0.37 | 0.34
4.8 | 64.47 | 3.66 | 1.56 | 0.7 | 21.49 | 2.24 | 94.38 | 2.54 | 1.31 | 52.49 | 22.05 | 6.53 | 11.14 | 24.19 | 25.47 | 1280 | 0.41 | 0.41 | 0.34
4.83 | 64.89 | 3.75 | 1.57 | 0.25 | 21.91 | 1.96 | 93.26 | 2.55 | 1.29 | 51.82 | 23.77 | 6.45 | 11.41 | 24.32 | 25.32 | 1320 | 0.33 | 0.33 | 0.35
4.8 | 64.72 | 3.68 | 1.59 | 0.28 | 22.21 | 1.9 | 92.01 | 2.62 | 1.3 | 49.39 | 26.46 | 6.49 | 11.2 | 24.19 | 25.13 | 1330 | 0.37 | 0.32 | 0.35
4.86 | 63.77 | 3.73 | 1.57 | 0.52 | 22.19 | 1.4 | 90.6 | 2.58 | 1.3 | 47.24 | 28.02 | 6.57 | 11.35 | 24.49 | 25.63 | 1380 | 0.38 | 0.36 | 0.35
5.02 | 64.09 | 3.78 | 1.58 | 0.54 | 22.12 | 1.68 | 91.01 | 2.51 | 1.33 | 46.79 | 28.16 | 6.91 | 11.5 | 25.32 | 26.25 | 1290 | 0.38 | 0.35 | 0.36
5 | 63.85 | 3.76 | 1.57 | 0.48 | 22.79 | 1.4 | 88.37 | 2.6 | 1.33 | 42.02 | 33.68 | 6.89 | 11.44 | 25.22 | 26.07 | 1300 | 0.36 | 0.36 | 0.36
4.85 | 64.37 | 3.69 | 1.59 | 0.33 | 22.18 | 1.74 | 91.54 | 2.6 | 1.31 | 48.5 | 27.05 | 6.61 | 11.23 | 24.45 | 25.35 | 1300 | 0.38 | 0.33 | 0.35
4.82 | 64.46 | 3.64 | 1.57 | 0.39 | 22.1 | 1.82 | 92.05 | 2.61 | 1.32 | 49.42 | 26.12 | 6.61 | 11.08 | 24.3 | 25.19 | 1280 | 0.37 | 0.33 | 0.35
4.8 | 64.2 | 3.65 | 1.57 | 0.58 | 22.21 | 1.68 | 91.3 | 2.63 | 1.32 | 48.21 | 27.35 | 6.54 | 11.11 | 24.2 | 25.34 | 1290 | 0.4 | 0.36 | 0.34
4.83 | 64.67 | 3.66 | 1.56 | 0.63 | 21.43 | 3.36 | 94.85 | 2.52 | 1.32 | 49 | 24.51 | 6.61 | 11.14 | 24.35 | 25.49 | 1240 | 0.39 | 0.37 | 0.34
4.93 | 64.45 | 3.7 | 1.56 | 0.3 | 22.27 | 1.72 | 91.19 | 2.58 | 1.33 | 47.67 | 27.93 | 6.8 | 11.26 | 24.87 | 25.54 | 1300 | 0.31 | 0.33 | 0.35
4.82 | 64.25 | 3.67 | 1.56 | 0.48 | 22.08 | 1.84 | 91.79 | 2.6 | 1.31 | 48.59 | 26.69 | 6.56 | 11.17 | 24.29 | 25.33 | 1320 | 0.38 | 0.36 | 0.35
4.78 | 64.49 | 3.71 | 1.55 | 0.38 | 22.03 | 1.96 | 92.35 | 2.59 | 1.29 | 49.67 | 25.73 | 6.39 | 11.29 | 24.07 | 25.19 | 1300 | 0.37 | 0.34 | 0.35
4.78 | 64.28 | 3.69 | 1.55 | 0.61 | 22.04 | 2.13 | 92.03 | 2.6 | 1.3 | 48.08 | 26.96 | 6.42 | 11.23 | 24.08 | 25.38 | 1280 | 0.36 | 0.34 | 0.36
4.85 | 64.43 | 3.71 | 1.56 | 0.38 | 22.25 | 1.9 | 91.35 | 2.6 | 1.31 | 47.53 | 27.98 | 6.58 | 11.29 | 24.44 | 25.41 | 1300 | 0.34 | 0.33 | 0.36
4.82 | 64.56 | 3.67 | 1.56 | 0.17 | 22.23 | 1.96 | 91.69 | 2.62 | 1.31 | 48.22 | 27.4 | 6.56 | 11.17 | 24.29 | 25.02 | 1320 | 0.34 | 0.32 | 0.35
5.02 | 64.46 | 3.68 | 1.55 | 0.51 | 21.75 | 2.24 | 92.99 | 2.5 | 1.36 | 48.97 | 25.46 | 7.08 | 11.2 | 25.35 | 25.97 | 1310 | 0.39 | 0.35 | 0.35
4.87 | 64.75 | 3.69 | 1.57 | 0.38 | 21.6 | 2.38 | 94.22 | 2.52 | 1.32 | 51.71 | 22.96 | 6.66 | 11.23 | 24.55 | 25.43 | 1280 | 0.37 | 0.33 | 0.35
4.82 | 64.31 | 3.68 | 1.55 | 0.48 | 22 | 2.1 | 92.17 | 2.59 | 1.31 | 48.37 | 26.63 | 6.55 | 11.2 | 24.29 | 25.35 | 1250 | 0.36 | 0.34 | 0.35