## Sheet1
Al2O3 | CaO | Fe2O3 | MgO | SO3 | SiO2 | F.CaO | LSF | SM | A/F | C3S | C2S | C3A | C4AF | 2C3A+C4AF | LIQUID % | LT.WT Gm/Ltr | K2O | Na2O | TiO2
5.13 | 63.87 | 4.81 | 1.6 | 0.26 | 20.57 | 1.96 | 95.5 | 2.07 | 1.07 | 54.32 | 18.04 | 5.46 | 14.64 | 25.55 | 28.58 | 1500 | 0.33 | 0.31 | 0.36
5.53 | 63.41 | 4.88 | 1.68 | 0.26 | 21.75 | 1.12 | 89.68 | 2.09 | 1.13 | 44.11 | 29.12 | 6.4 | 14.85 | 27.64 | 29.99 | 1420 | 0.37 | 0.33 | 0.37
5.55 | 63.81 | 4.6 | 1.32 | 0.37 | 21.53 | 0.84 | 91.24 | 2.12 | 1.21 | 48.82 | 24.94 | 6.92 | 14 | 27.85 | 29.18 | 1510 | 0.53 | 0.33 | 0.35
5.45 | 63.38 | 4.91 | 1.62 | 0.3 | 21.09 | 1.12 | 92.14 | 2.04 | 1.11 | 49.5 | 23.16 | 6.13 | 14.94 | 27.21 | 29.8 | 1500 | 0.38 | 0.34 | 0.38
5.76 | 63.05 | 5.01 | 1.67 | 0.38 | 21.48 | 0.84 | 89.67 | 1.99 | 1.15 | 44.11 | 28.35 | 6.79 | 15.25 | 28.82 | 31.06 | 1500 | 0.38 | 0.35 | 0.38
5.67 | 63.3 | 4.95 | 1.65 | 0.31 | 21.46 | 2.04 | 90.29 | 2.02 | 1.15 | 41.08 | 30.57 | 6.65 | 15.06 | 28.36 | 30.58 | 1260 | 0.38 | 0.34 | 0.38
5.68 | 63.32 | 4.97 | 1.65 | 0.3 | 21.43 | 1.64 | 90.39 | 2.01 | 1.14 | 42.92 | 29.1 | 6.64 | 15.12 | 28.41 | 30.64 | 1410 | 0.38 | 0.33 | 0.38
5.59 | 63.3 | 4.91 | 1.66 | 0.38 | 21.46 | 2.24 | 90.44 | 2.04 | 1.14 | 40.86 | 30.74 | 6.51 | 14.94 | 27.95 | 30.33 | 1260 | 0.38 | 0.33 | 0.37
5.58 | 63.25 | 4.92 | 1.65 | 0.41 | 21.42 | 2.36 | 90.53 | 2.04 | 1.13 | 40.53 | 30.88 | 6.46 | 14.97 | 27.9 | 30.35 | 1200 | 0.38 | 0.33 | 0.37
5.63 | 63.18 | 4.97 | 1.65 | 0.37 | 21.44 | 1.46 | 90.23 | 2.02 | 1.13 | 43.35 | 28.81 | 6.51 | 15.12 | 28.14 | 30.56 | 1320 | 0.38 | 0.33 | 0.37
5.65 | 63.25 | 4.98 | 1.65 | 0.35 | 21.43 | 1.96 | 90.33 | 2.02 | 1.13 | 41.52 | 30.15 | 6.55 | 15.15 | 28.25 | 30.62 | 1280 | 0.38 | 0.34 | 0.38
5.94 | 63.19 | 5.22 | 1.6 | 0.31 | 21.09 | 2.24 | 90.83 | 1.89 | 1.14 | 40.43 | 30 | 6.91 | 15.88 | 29.7 | 31.92 | 1280 | 0.4 | 0.33 | 0.39
5.76 | 63.37 | 5.05 | 1.64 | 0.37 | 21.39 | 2.68 | 90.42 | 1.98 | 1.14 | 38.55 | 32.28 | 6.72 | 15.37 | 28.81 | 31.11 | 1180 | 0.39 | 0.35 | 0.38
5.74 | 63.24 | 5.04 | 1.64 | 0.38 | 21.41 | 1.12 | 90.2 | 1.99 | 1.14 | 44.36 | 27.95 | 6.68 | 15.34 | 28.7 | 31.04 | 1400 | 0.39 | 0.35 | 0.38
5.8 | 62.7 | 4.85 | 1.63 | 0.46 | 22.01 | 0.98 | 87.4 | 2.07 | 1.2 | 38.04 | 34.44 | 7.16 | 14.76 | 29.09 | 30.87 | 1530 | 0.39 | 0.34 | 0.4
6.12 | 62.76 | 5.2 | 1.47 | 0.36 | 21.22 | 0.84 | 89.48 | 1.87 | 1.18 | 42.21 | 29.03 | 7.42 | 15.82 | 30.66 | 32.32 | 1510 | 0.38 | 0.32 | 0.41
6.46 | 62.69 | 5.65 | 1.4 | 0.47 | 19.96 | 1.9 | 93.13 | 1.65 | 1.14 | 44.26 | 23.87 | 7.56 | 17.19 | 32.31 | 34.36 | 1280 | 0.42 | 0.3 | 0.41
6.35 | 63.93 | 5.54 | 1.39 | 0.19 | 20.5 | 1.52 | 93.16 | 1.72 | 1.15 | 47.65 | 22.87 | 7.45 | 16.86 | 31.77 | 33.5 | 1400 | 0.31 | 0.26 | 0.4
5.9 | 63.64 | 5.25 | 1.39 | 0.32 | 21.16 | 0.98 | 91.25 | 1.9 | 1.12 | 47.09 | 25.18 | 6.75 | 15.98 | 29.48 | 31.67 | 1500 | 0.38 | 0.26 | 0.39
5.91 | 63.66 | 5.29 | 1.4 | 0.35 | 21.42 | 1.62 | 90.29 | 1.91 | 1.12 | 42.46 | 29.42 | 6.71 | 16.1 | 29.52 | 31.82 | 1370 | 0.4 | 0.27 | 0.38
5.66 | 63.86 | 5.2 | 1.4 | 0.3 | 20.98 | 1.46 | 92.66 | 1.93 | 1.09 | 49.08 | 23.16 | 6.2 | 15.82 | 28.22 | 30.84 | 1310 | 0.42 | 0.28 | 0.37
5.71 | 64 | 5.3 | 1.4 | 0.33 | 21.11 | 1.12 | 92.21 | 1.92 | 1.08 | 49.57 | 23.17 | 6.16 | 16.13 | 28.46 | 31.23 | 1410 | 0.36 | 0.28 | 0.38
5.86 | 63.78 | 5.31 | 1.35 | 0.33 | 20.79 | 0.98 | 92.84 | 1.86 | 1.1 | 50.65 | 21.43 | 6.54 | 16.16 | 29.25 | 31.65 | 1430 | 0.36 | 0.27 | 0.38
5.76 | 63.64 | 5.02 | 1.3 | 0.28 | 20.73 | 1.4 | 93.29 | 1.92 | 1.15 | 49.92 | 21.82 | 6.77 | 15.28 | 28.82 | 30.62 | 1340 | 0.45 | 0.28 | 0.37
5.96 | 63.52 | 5.36 | 1.3 | 0.28 | 20.54 | 1.12 | 93.21 | 1.81 | 1.11 | 50.18 | 21.07 | 6.72 | 16.31 | 29.76 | 31.95 | 1450 | 0.37 | 0.26 | 0.39
5.97 | 63.55 | 5.31 | 1.38 | 0.32 | 20.84 | 1.29 | 92.15 | 1.85 | 1.12 | 47.31 | 24.1 | 6.83 | 16.16 | 29.82 | 32 | 1400 | 0.39 | 0.28 | 0.39
0.27 | 0.46 | 0.18 | 0.05 | 0.07 | 0.43 | 0.34 | 1.36 | 0.1 | 0.03 | 3.22 | 2.95 | 0.5 | 0.54 | 1.36 | 1.16 | 76.45 | 0.04 | 0.02 | 0.01
6.02 | 63.62 | 5.42 | 1.33 | 0.5 | 19.91 | 2.8 | 95.68 | 1.74 | 1.11 | 48.05 | 20.87 | 6.78 | 16.49 | 30.06 | 32.51 | 1240 | 0.37 | 0.27 | 0.4
5.68 | 63.66 | 4.84 | 1.39 | 0.25 | 21.41 | 0.56 | 91.06 | 2.04 | 1.17 | 49.04 | 24.43 | 6.86 | 14.73 | 28.45 | 30.04 | 1510 | 0.3 | 0.25 | 0.38
5.57 | 64.09 | 4.74 | 1.38 | 0.38 | 21.14 | 1.4 | 92.94 | 2.05 | 1.18 | 50.31 | 22.7 | 6.74 | 14.42 | 27.9 | 29.62 | 1350 | 0.32 | 0.24 | 0.37
5.43 | 64.31 | 4.57 | 1.47 | 0.23 | 21.1 | 2.1 | 93.79 | 2.11 | 1.19 | 49.84 | 22.93 | 6.66 | 13.91 | 27.22 | 28.77 | 1320 | 0.31 | 0.25 | 0.37
5.39 | 64.23 | 4.42 | 1.43 | 0.28 | 21.47 | 1.96 | 92.47 | 2.19 | 1.22 | 47.76 | 25.57 | 6.8 | 13.45 | 27.06 | 28.33 | 1320 | 0.34 | 0.26 | 0.36
5.36 | 64.27 | 4.41 | 1.51 | 0.33 | 21.44 | 2.24 | 92.7 | 2.19 | 1.22 | 47.22 | 25.88 | 6.74 | 13.42 | 26.9 | 28.35 | 1310 | 0.37 | 0.26 | 0.36
5.29 | 64.23 | 4.46 | 1.52 | 0.37 | 21.16 | 2.4 | 93.77 | 2.17 | 1.19 | 48.94 | 23.79 | 6.47 | 13.57 | 26.52 | 28.31 | 1300 | 0.37 | 0.28 | 0.36
5.18 | 64.29 | 4.62 | 1.55 | 0.28 | 21.49 | 2.12 | 92.65 | 2.19 | 1.12 | 48.32 | 25.2 | 5.91 | 14.06 | 25.88 | 28.28 | 1310 | 0.34 | 0.28 | 0.36
5.09 | 64.14 | 4.52 | 1.55 | 0.3 | 21.27 | 2.52 | 93.5 | 2.21 | 1.13 | 48.5 | 24.43 | 5.84 | 13.75 | 25.44 | 27.81 | 1250 | 0.35 | 0.28 | 0.35
5.24 | 64.01 | 4.72 | 1.54 | 0.32 | 21.12 | 1.96 | 93.46 | 2.12 | 1.11 | 50.1 | 22.8 | 5.9 | 14.36 | 26.16 | 28.7 | 1300 | 0.34 | 0.29 | 0.36
6.12 | 63.36 | 5.56 | 1.39 | 0.35 | 20.45 | 0.56 | 92.88 | 1.75 | 1.1 | 51.13 | 20.1 | 6.81 | 16.92 | 30.54 | 33.03 | 1530 | 0.38 | 0.27 | 0.41
5.99 | 63.97 | 5.41 | 1.35 | 0.34 | 20.07 | 1.82 | 95.62 | 1.76 | 1.11 | 52.46 | 18 | 6.72 | 16.46 | 29.9 | 32.26 | 1450 | 0.35 | 0.26 | 0.4
5.18 | 64.24 | 4.41 | 1.37 | 0.29 | 21.26 | 1.68 | 93.63 | 2.22 | 1.17 | 51.96 | 21.8 | 6.27 | 13.42 | 25.95 | 27.64 | 1370 | 0.31 | 0.24 | 0.36
5.07 | 64.42 | 4.21 | 1.39 | 0.24 | 21.83 | 1.26 | 92.1 | 2.35 | 1.2 | 51.09 | 24.08 | 6.31 | 12.81 | 25.44 | 26.85 | 1410 | 0.26 | 0.23 | 0.35
4.94 | 64.2 | 4.08 | 1.42 | 0.29 | 22.15 | 1.64 | 90.93 | 2.46 | 1.21 | 47.28 | 27.88 | 6.19 | 12.42 | 24.79 | 26.26 | 1340 | 0.27 | 0.24 | 0.35
5.07 | 63.58 | 3.98 | 1.4 | 0.28 | 22.99 | 1.12 | 87.04 | 2.54 | 1.27 | 39.75 | 35.96 | 6.7 | 12.11 | 25.51 | 26.39 | 1340 | 0.29 | 0.23 | 0.35
5.35 | 63.62 | 4.53 | 1.38 | 0.35 | 22.34 | 1.46 | 88.46 | 2.26 | 1.18 | 40.81 | 33.3 | 6.51 | 13.78 | 26.81 | 28.48 | 1280 | 0.34 | 0.27 | 0.36
4.93 | 64.18 | 4.09 | 1.4 | 0.29 | 22.12 | 1.26 | 91.02 | 2.45 | 1.21 | 49.02 | 26.48 | 6.14 | 12.45 | 24.73 | 26.23 | 1340 | 0.27 | 0.24 | 0.35
5.13 | 63.92 | 4.32 | 1.42 | 0.42 | 21.48 | 2.04 | 92.49 | 2.27 | 1.19 | 47.98 | 25.43 | 6.29 | 13.15 | 25.72 | 27.48 | 1280 | 0.4 | 0.28 | 0.35
5.09 | 64.45 | 4.23 | 1.47 | 0.29 | 21.45 | 1.72 | 93.52 | 2.3 | 1.2 | 52.07 | 22.26 | 6.33 | 12.87 | 25.53 | 27.08 | 1350 | 0.32 | 0.27 | 0.35
5.06 | 64.73 | 4.21 | 1.47 | 0.31 | 20.76 | 2.8 | 96.7 | 2.24 | 1.2 | 54.29 | 18.61 | 6.29 | 12.81 | 25.38 | 26.97 | 1250 | 0.36 | 0.27 | 0.33
4.97 | 64.54 | 4.19 | 1.48 | 0.29 | 21.15 | 2.66 | 95.04 | 2.31 | 1.19 | 51.75 | 21.64 | 6.08 | 12.75 | 24.91 | 26.65 | 1280 | 0.35 | 0.27 | 0.34
4.93 | 64.53 | 4.06 | 1.52 | 0.3 | 21.22 | 2.52 | 94.94 | 2.36 | 1.21 | 52.2 | 21.5 | 6.19 | 12.35 | 24.74 | 26.3 | 1290 | 0.34 | 0.3 | 0.34
4.93 | 64.64 | 4.04 | 1.5 | 0.24 | 21.38 | 1.96 | 94.49 | 2.38 | 1.22 | 53.74 | 20.8 | 6.23 | 12.29 | 24.75 | 26.17 | 1400 | 0.33 | 0.29 | 0.34
4.89 | 64.21 | 4.01 | 1.51 | 0.43 | 21.6 | 2.4 | 93.12 | 2.43 | 1.22 | 48.84 | 25.12 | 6.17 | 12.2 | 24.55 | 26.19 | 1350 | 0.36 | 0.27 | 0.33
4.85 | 64.18 | 4 | 1.51 | 0.37 | 21.66 | 2.24 | 92.92 | 2.45 | 1.21 | 49.2 | 25.03 | 6.08 | 12.17 | 24.34 | 25.99 | 1360 | 0.38 | 0.3 | 0.34
4.9 | 64.18 | 4.02 | 1.52 | 0.33 | 21.44 | 2.68 | 93.66 | 2.4 | 1.22 | 48.71 | 24.76 | 6.18 | 12.23 | 24.6 | 26.15 | 1340 | 0.36 | 0.31 | 0.34
4.89 | 64.54 | 4.04 | 1.52 | 0.33 | 21.41 | 2.72 | 94.3 | 2.4 | 1.21 | 50.28 | 23.49 | 6.12 | 12.29 | 24.54 | 26.16 | 1330 | 0.38 | 0.29 | 0.34
4.84 | 63.74 | 4 | 1.54 | 0.39 | 22 | 2.36 | 91.05 | 2.49 | 1.21 | 44.4 | 29.62 | 6.06 | 12.17 | 24.29 | 26.01 | 1270 | 0.37 | 0.3 | 0.34
4.91 | 63.61 | 4.03 | 1.53 | 0.39 | 22.26 | 1.68 | 89.79 | 2.49 | 1.22 | 44.15 | 30.55 | 6.19 | 12.26 | 24.65 | 26.27 | 1280 | 0.35 | 0.29 | 0.35
4.95 | 64.27 | 4.1 | 1.5 | 0.34 | 21.48 | 2.32 | 93.5 | 2.38 | 1.21 | 49.8 | 24.07 | 6.19 | 12.46 | 24.83 | 26.45 | 1315 | 0.36 | 0.29 | 0.34
0.09 | 0.36 | 0.11 | 0.03 | 0.06 | 0.39 | 0.39 | 1.85 | 0.08 | 0.01 | 3.27 | 3.49 | 0.09 | 0.34 | 0.47 | 0.48 | 45.83 | 0.02 | 0.01 | 0.01
4.94 | 63.83 | 4.04 | 1.65 | 0.26 | 22.03 | 1.98 | 90.88 | 2.45 | 1.22 | 45.36 | 28.98 | 6.26 | 12.29 | 24.8 | 26.37 | 1300 | 0.34 | 0.28 | 0.34
4.96 | 64.76 | 4.03 | 1.52 | 0.28 | 21.23 | 2.46 | 95.21 | 2.36 | 1.23 | 53.15 | 20.81 | 6.33 | 12.26 | 24.91 | 26.3 | 1280 | 0.35 | 0.29 | 0.34
5.17 | 64.18 | 4.33 | 1.49 | 0.21 | 21.6 | 1.4 | 92.35 | 2.27 | 1.19 | 50.45 | 23.91 | 6.37 | 13.18 | 25.92 | 27.48 | 1380 | 0.32 | 0.27 | 0.36
5 | 64.17 | 4.13 | 1.54 | 0.25 | 21.87 | 1.68 | 91.78 | 2.4 | 1.21 | 48.65 | 26.04 | 6.26 | 12.57 | 25.09 | 26.63 | 1280 | 0.35 | 0.29 | 0.35
4.7 | 64.1 | 3.95 | 1.44 | 0.45 | 21.88 | 2.8 | 92.27 | 2.53 | 1.19 | 46 | 28.07 | 5.77 | 12.02 | 23.56 | 25.45 | 1100 | 0.35 | 0.29 | 0.33
4.93 | 63.43 | 4.1 | 1.52 | 0.37 | 22.29 | 1.82 | 89.35 | 2.47 | 1.2 | 42.38 | 31.97 | 6.13 | 12.48 | 24.73 | 26.45 | 1220 | 0.43 | 0.37 | 0.33
4.96 | 63.96 | 4.14 | 1.54 | 0.41 | 21.66 | 2.88 | 92.31 | 2.38 | 1.2 | 44.76 | 28.37 | 6.14 | 12.6 | 24.88 | 26.69 | 1180 | 0.45 | 0.41 | 0.34
5.03 | 63.55 | 4.18 | 1.53 | 0.33 | 22.13 | 1.96 | 89.87 | 2.4 | 1.2 | 42.73 | 31.25 | 6.26 | 12.72 | 25.23 | 26.89 | 1360 | 0.4 | 0.37 | 0.34
5.3 | 63.28 | 4.2 | 1.55 | 0.41 | 22.1 | 2.12 | 89.16 | 2.33 | 1.26 | 39.37 | 33.7 | 6.94 | 12.78 | 26.66 | 27.84 | 1300 | 0.43 | 0.39 | 0.35
4.99 | 63.78 | 4.19 | 1.54 | 0.41 | 21.53 | 2.74 | 92.44 | 2.35 | 1.19 | 45.31 | 27.59 | 6.13 | 12.75 | 25.02 | 26.89 | 1210 | 0.43 | 0.39 | 0.34
4.99 | 64.01 | 4.17 | 1.55 | 0.32 | 21.62 | 2.04 | 92.45 | 2.36 | 1.2 | 48.44 | 25.48 | 6.17 | 12.69 | 25.03 | 26.76 | 1310 | 0.39 | 0.4 | 0.34
5.02 | 63.68 | 4.14 | 1.54 | 0.24 | 21.83 | 1.48 | 91.18 | 2.38 | 1.21 | 47.62 | 26.7 | 6.3 | 12.6 | 25.19 | 26.7 | 1400 | 0.39 | 0.39 | 0.34
5 | 64.12 | 4.17 | 1.55 | 0.25 | 21.55 | 1.46 | 92.86 | 2.35 | 1.2 | 51.71 | 22.81 | 6.19 | 12.69 | 25.08 | 26.72 | 1360 | 0.4 | 0.39 | 0.33
5.09 | 63.81 | 4.19 | 1.57 | 0.26 | 21.55 | 2.36 | 92.25 | 2.32 | 1.21 | 46.15 | 27.01 | 6.4 | 12.75 | 25.55 | 27.06 | 1280 | 0.39 | 0.39 | 0.34
5.16 | 63.56 | 4.13 | 1.54 | 0.31 | 21.9 | 1.9 | 90.55 | 2.36 | 1.25 | 43.96 | 29.66 | 6.69 | 12.57 | 25.94 | 27.16 | 1330 | 0.44 | 0.4 | 0.34
5.01 | 63.79 | 4.1 | 1.55 | 0.36 | 21.4 | 2.52 | 92.99 | 2.35 | 1.22 | 47.23 | 25.77 | 6.34 | 12.48 | 25.15 | 26.71 | 1260 | 0.42 | 0.42 | 0.36
5.11 | 63.78 | 4.2 | 1.56 | 0.28 | 21.81 | 1.96 | 91.21 | 2.34 | 1.22 | 45.53 | 28.22 | 6.44 | 12.78 | 25.65 | 27.15 | 1380 | 0.4 | 0.4 | 0.34
5.1 | 63.57 | 4.17 | 1.56 | 0.45 | 21.71 | 2.24 | 91.31 | 2.34 | 1.22 | 44.41 | 28.78 | 6.46 | 12.69 | 25.61 | 27.23 | 1330 | 0.46 | 0.42 | 0.34
4.96 | 63.8 | 3.88 | 1.48 | 0.4 | 21.95 | 2.4 | 91.23 | 2.48 | 1.28 | 44.23 | 29.61 | 6.58 | 11.81 | 24.96 | 26.05 | 1320 | 0.41 | 0.39 | 0.33
5.11 | 63.6 | 3.99 | 1.45 | 0.3 | 21.89 | 1.88 | 90.83 | 2.41 | 1.28 | 44.82 | 28.99 | 6.79 | 12.14 | 25.72 | 26.6 | 1360 | 0.39 | 0.37 | 0.33
4.98 | 63.91 | 4.04 | 1.53 | 0.27 | 21.68 | 2.52 | 92.21 | 2.4 | 1.23 | 45.87 | 27.59 | 6.36 | 12.29 | 25.02 | 26.38 | 1200 | 0.4 | 0.36 | 0.34
4.94 | 63.9 | 4.02 | 1.52 | 0.27 | 21.74 | 2.1 | 92.06 | 2.43 | 1.23 | 47.38 | 26.62 | 6.29 | 12.23 | 24.81 | 26.21 | 1260 | 0.4 | 0.37 | 0.33
4.92 | 63.89 | 4.04 | 1.5 | 0.27 | 21.88 | 1.4 | 91.54 | 2.44 | 1.22 | 49.24 | 25.63 | 6.2 | 12.29 | 24.7 | 26.17 | 1350 | 0.4 | 0.36 | 0.33
5.03 | 63.79 | 4.08 | 1.53 | 0.31 | 21.73 | 2.07 | 91.73 | 2.38 | 1.23 | 46.41 | 27.33 | 6.43 | 12.43 | 25.29 | 26.68 | 1312 | 0.41 | 0.39 | 0.34
0.08 | 0.17 | 0.1 | 0.04 | 0.06 | 0.18 | 0.39 | 0.8 | 0.05 | 0.03 | 2.37 | 2.07 | 0.19 | 0.3 | 0.42 | 0.43 | 55.1 | 0.02 | 0.02 | 0.01
4.62 | 63.86 | 4.13 | 1.34 | 0.27 | 22.35 | 0.56 | 90.19 | 2.55 | 1.12 | 50.85 | 25.76 | 5.26 | 12.57 | 23.08 | 25.33 | 1400 | 0.42 | 0.35 | 0.32
4.58 | 63.6 | 4.33 | 1.31 | 0.32 | 22.2 | 1.26 | 90.25 | 2.49 | 1.06 | 48.06 | 27.43 | 4.81 | 13.18 | 22.8 | 25.67 | 1340 | 0.47 | 0.36 | 0.33
4.41 | 63.7 | 4.31 | 1.28 | 0.32 | 20.97 | 2.68 | 95.35 | 2.4 | 1.02 | 53.21 | 20.02 | 4.39 | 13.12 | 21.9 | 25.09 | 1300 | 0.42 | 0.33 | 0.32
4.57 | 63.97 | 4.25 | 1.3 | 0.35 | 22.16 | 2.34 | 91 | 2.51 | 1.08 | 45.66 | 29.13 | 4.92 | 12.93 | 22.77 | 25.48 | 1250 | 0.41 | 0.35 | 0.33
4.79 | 64.55 | 4.28 | 1.32 | 0.29 | 21.43 | 2.24 | 94.19 | 2.36 | 1.12 | 52.45 | 21.91 | 5.45 | 13.02 | 23.93 | 26.16 | 1280 | 0.38 | 0.34 | 0.32
4.85 | 64.58 | 4.29 | 1.31 | 0.31 | 21.23 | 2.36 | 94.9 | 2.32 | 1.13 | 53.19 | 20.78 | 5.59 | 13.05 | 24.24 | 26.37 | 1250 | 0.38 | 0.34 | 0.32
4.99 | 64.39 | 4.25 | 1.35 | 0.35 | 21.67 | 2.68 | 92.75 | 2.35 | 1.17 | 46.89 | 26.8 | 6.03 | 12.93 | 25 | 26.77 | 1280 | 0.34 | 0.35 | 0.33
4.97 | 63.95 | 4.06 | 1.42 | 0.37 | 22.43 | 3.06 | 89.56 | 2.48 | 1.22 | 38.18 | 35.54 | 6.3 | 12.35 | 24.96 | 26.38 | 1250 | 0.42 | 0.39 | 0.33
4.99 | 64.11 | 3.91 | 1.49 | 0.33 | 22.27 | 1.86 | 90.44 | 2.5 | 1.28 | 45.01 | 29.93 | 6.61 | 11.9 | 25.11 | 26.14 | 1300 | 0.41 | 0.41 | 0.32
4.96 | 63.99 | 3.99 | 1.45 | 0.44 | 22.05 | 1.96 | 91.04 | 2.46 | 1.24 | 45.87 | 28.65 | 6.39 | 12.14 | 24.93 | 26.3 | 1250 | 0.49 | 0.44 | 0.33
5.1 | 64.42 | 4.04 | 1.45 | 0.26 | 22.35 | 1.26 | 90.32 | 2.45 | 1.26 | 47.18 | 28.53 | 6.68 | 12.29 | 25.65 | 26.64 | 1340 | 0.35 | 0.4 | 0.34
4.97 | 64.14 | 3.92 | 1.49 | 0.33 | 22.26 | 1.12 | 90.54 | 2.5 | 1.27 | 48.34 | 27.39 | 6.54 | 11.93 | 25 | 26.11 | 1350 | 0.41 | 0.39 | 0.32
5.16 | 63.96 | 4.02 | 1.45 | 0.35 | 22.32 | 1.4 | 89.7 | 2.43 | 1.28 | 44.59 | 30.39 | 6.87 | 12.23 | 25.98 | 26.87 | 1300 | 0.46 | 0.45 | 0.34
5.02 | 64.26 | 4 | 1.47 | 0.41 | 21.77 | 3.06 | 92.35 | 2.41 | 1.26 | 44.21 | 29.11 | 6.54 | 12.17 | 25.24 | 26.49 | 1240 | 0.46 | 0.45 | 0.33
4.99 | 64.47 | 4.02 | 1.48 | 0.36 | 21.37 | 2.86 | 94.2 | 2.37 | 1.24 | 49.09 | 24.28 | 6.42 | 12.23 | 25.08 | 26.4 | 1240 | 0.44 | 0.43 | 0.33
4.93 | 64.56 | 3.99 | 1.47 | 0.3 | 21.78 | 2.46 | 92.9 | 2.44 | 1.24 | 48.41 | 25.96 | 6.31 | 12.14 | 24.77 | 26.09 | 1260 | 0.4 | 0.43 | 0.33
5.21 | 63.97 | 4.06 | 1.45 | 0.33 | 22.19 | 1.62 | 90.07 | 2.39 | 1.28 | 44.33 | 30.21 | 6.94 | 12.35 | 26.23 | 27.08 | 1310 | 0.38 | 0.42 | 0.35
5 | 64.4 | 4.02 | 1.46 | 0.3 | 22.02 | 2.24 | 91.65 | 2.44 | 1.24 | 46.32 | 28.23 | 6.45 | 12.23 | 25.13 | 26.35 | 1270 | 0.38 | 0.42 | 0.34
4.97 | 64.25 | 4.01 | 1.45 | 0.34 | 22.08 | 1.72 | 91.27 | 2.46 | 1.24 | 47.58 | 27.45 | 6.39 | 12.2 | 24.97 | 26.27 | 1320 | 0.44 | 0.43 | 0.33
5.07 | 65.09 | 4.08 | 1.45 | 0.32 | 21.45 | 2.52 | 94.61 | 2.34 | 1.24 | 51.76 | 22.49 | 6.53 | 12.42 | 25.48 | 26.7 | 1300 | 0.41 | 0.42 | 0.33
5.06 | 64.58 | 4.14 | 1.44 | 0.43 | 21.66 | 2.88 | 93.04 | 2.35 | 1.22 | 46.61 | 26.98 | 6.4 | 12.6 | 25.41 | 26.91 | 1270 | 0.41 | 0.42 | 0.33
5.04 | 64.37 | 4.03 | 1.46 | 0.35 | 21.89 | 2.19 | 92.03 | 2.42 | 1.25 | 47.12 | 27.25 | 6.54 | 12.25 | 25.33 | 26.53 | 1286 | 0.42 | 0.43 | 0.33
0.09 | 0.34 | 0.06 | 0.02 | 0.04 | 0.33 | 0.68 | 1.68 | 0.05 | 0.02 | 2.41 | 2.5 | 0.21 | 0.18 | 0.46 | 0.35 | 35.96 | 0.03 | 0.02 | 0.01
5.01 | 64.77 | 4.04 | 1.55 | 0.36 | 21.06 | 3.25 | 95.81 | 2.33 | 1.24 | 50.92 | 22.01 | 6.44 | 12.29 | 25.18 | 26.58 | 1220 | 0.44 | 0.42 | 0.34
5.01 | 65.09 | 4.08 | 1.53 | 0.29 | 21 | 2.4 | 96.48 | 2.31 | 1.23 | 56.08 | 17.95 | 6.37 | 12.42 | 25.16 | 26.58 | 1310 | 0.38 | 0.4 | 0.33
5.04 | 65.09 | 4.06 | 1.55 | 0.38 | 20.6 | 3.06 | 98.08 | 2.26 | 1.24 | 56.26 | 16.66 | 6.49 | 12.35 | 25.33 | 26.73 | 1300 | 0.41 | 0.41 | 0.33
5.06 | 65.1 | 4.1 | 1.55 | 0.31 | 21.15 | 3.36 | 95.8 | 2.31 | 1.23 | 50.71 | 22.43 | 6.47 | 12.48 | 25.42 | 26.81 | 1320 | 0.4 | 0.4 | 0.34
5.1 | 64.62 | 4.13 | 1.56 | 0.33 | 21.57 | 2.24 | 93.38 | 2.34 | 1.23 | 49.81 | 24.31 | 6.53 | 12.57 | 25.62 | 27.02 | 1330 | 0.4 | 0.4 | 0.34
5.06 | 64.59 | 4.07 | 1.55 | 0.33 | 21.66 | 2.04 | 93.12 | 2.37 | 1.24 | 50.17 | 24.29 | 6.52 | 12.39 | 25.43 | 26.76 | 1330 | 0.43 | 0.4 | 0.34
4.99 | 64.67 | 4.04 | 1.55 | 0.36 | 21.54 | 2.1 | 93.83 | 2.39 | 1.24 | 51.68 | 22.81 | 6.39 | 12.29 | 25.07 | 26.52 | 1320 | 0.39 | 0.39 | 0.35
5.19 | 64.46 | 4.09 | 1.58 | 0.3 | 21.98 | 1.4 | 91.52 | 2.37 | 1.27 | 48.91 | 26.16 | 6.83 | 12.45 | 26.11 | 27.19 | 1390 | 0.39 | 0.41 | 0.35
5.01 | 64.39 | 4.07 | 1.58 | 0.32 | 21.76 | 1.68 | 92.53 | 2.4 | 1.23 | 50.4 | 24.41 | 6.39 | 12.39 | 25.17 | 26.63 | 1350 | 0.38 | 0.4 | 0.35
5.03 | 64.4 | 4.02 | 1.6 | 0.28 | 22.06 | 1.12 | 91.46 | 2.44 | 1.25 | 50.37 | 25.29 | 6.53 | 12.23 | 25.29 | 26.56 | 1400 | 0.43 | 0.42 | 0.35
5.01 | 64.08 | 3.97 | 1.59 | 0.33 | 21.97 | 1.32 | 91.4 | 2.45 | 1.26 | 49.15 | 25.95 | 6.56 | 12.08 | 25.2 | 26.43 | 1400 | 0.43 | 0.4 | 0.34
5.07 | 64.31 | 4.12 | 1.61 | 0.44 | 22.05 | 1.68 | 91.22 | 2.4 | 1.23 | 47.39 | 27.51 | 6.46 | 12.54 | 25.47 | 27.07 | 1360 | 0.44 | 0.42 | 0.35
5.16 | 64.04 | 4.03 | 1.6 | 0.34 | 22.05 | 1.52 | 90.77 | 2.4 | 1.28 | 46.47 | 28.2 | 6.86 | 12.26 | 25.97 | 27.03 | 1400 | 0.37 | 0.43 | 0.38
5.14 | 64.97 | 4.01 | 1.54 | 0.27 | 21.3 | 2.74 | 94.97 | 2.33 | 1.28 | 51.15 | 22.52 | 6.84 | 12.2 | 25.87 | 26.8 | 1280 | 0.4 | 0.38 | 0.33
5.22 | 64.65 | 4.07 | 1.58 | 0.36 | 21.06 | 2.8 | 95.25 | 2.27 | 1.28 | 50.81 | 22.09 | 6.95 | 12.39 | 26.28 | 27.29 | 1250 | 0.41 | 0.4 | 0.34
5.12 | 64.78 | 4.04 | 1.61 | 0.51 | 21.07 | 2.94 | 95.59 | 2.3 | 1.27 | 51.4 | 21.67 | 6.73 | 12.29 | 25.76 | 27.11 | 1230 | 0.44 | 0.45 | 0.34
5.08 | 64.54 | 4.01 | 1.64 | 0.38 | 21.14 | 2.52 | 95.06 | 2.33 | 1.27 | 51.92 | 21.49 | 6.68 | 12.2 | 25.56 | 26.83 | 1290 | 0.48 | 0.44 | 0.35
5.13 | 64.15 | 4.04 | 1.65 | 0.43 | 21.25 | 2.66 | 93.95 | 2.32 | 1.27 | 48.54 | 24.34 | 6.76 | 12.29 | 25.81 | 27.1 | 1240 | 0.47 | 0.44 | 0.35
5 | 64.37 | 3.97 | 1.63 | 0.35 | 21.66 | 1.68 | 92.98 | 2.41 | 1.26 | 51.28 | 23.45 | 6.53 | 12.08 | 25.15 | 26.46 | 1370 | 0.42 | 0.42 | 0.35
4.84 | 63.42 | 4.01 | 1.56 | 0.36 | 20.6 | 2.38 | 95.95 | 2.33 | 1.21 | 53.64 | 18.63 | 6.04 | 12.2 | 24.28 | 26.02 | 1380 | 0.36 | 0.39 | 0.35
5.22 | 64.08 | 3.99 | 1.63 | 0.36 | 21.7 | 1.86 | 92.05 | 2.36 | 1.31 | 47.56 | 26.37 | 7.08 | 12.14 | 26.31 | 27.17 | 1370 | 0.41 | 0.44 | 0.36
5.26 | 64.26 | 4.01 | 1.67 | 0.41 | 21.33 | 2.56 | 93.62 | 2.3 | 1.31 | 47.96 | 25.01 | 7.15 | 12.2 | 26.51 | 27.42 | 1290 | 0.44 | 0.45 | 0.36
5.17 | 64.31 | 4.04 | 1.65 | 0.29 | 21.67 | 1.76 | 92.52 | 2.35 | 1.28 | 49.4 | 24.9 | 6.86 | 12.29 | 26.02 | 27.08 | 1340 | 0.4 | 0.43 | 0.36
5.26 | 64.47 | 4.09 | 1.66 | 0.28 | 21.79 | 1.68 | 92.12 | 2.33 | 1.29 | 48.79 | 25.71 | 7.02 | 12.45 | 26.48 | 27.46 | 1380 | 0.37 | 0.43 | 0.37
4.89 | 64.38 | 4.02 | 1.59 | 0.21 | 20.94 | 1.86 | 95.93 | 2.35 | 1.22 | 56.73 | 17.28 | 6.16 | 12.23 | 24.55 | 26.07 | 1390 | 0.37 | 0.43 | 0.38
5.07 | 64.41 | 4.03 | 1.63 | 0.36 | 21.38 | 2.04 | 93.94 | 2.35 | 1.26 | 51.55 | 22.45 | 6.62 | 12.26 | 25.5 | 26.81 | 1340 | 0.43 | 0.43 | 0.36
5.03 | 64.39 | 4.1 | 1.63 | 0.37 | 21.26 | 2.24 | 94.37 | 2.33 | 1.23 | 51.74 | 21.96 | 6.39 | 12.48 | 25.26 | 26.86 | 1310 | 0.45 | 0.44 | 0.35
5.32 | 64.04 | 4.07 | 1.64 | 0.41 | 21.72 | 1.68 | 91.69 | 2.31 | 1.31 | 47.19 | 26.71 | 7.21 | 12.39 | 26.81 | 27.7 | 1310 | 0.43 | 0.46 | 0.36
5.03 | 64.43 | 4.02 | 1.65 | 0.47 | 21.09 | 2.52 | 95.17 | 2.33 | 1.25 | 52.17 | 21.15 | 6.53 | 12.23 | 25.29 | 26.8 | 1250 | 0.48 | 0.45 | 0.35
4.99 | 64.42 | 4.04 | 1.62 | 0.44 | 21.04 | 1.96 | 95.4 | 2.33 | 1.24 | 55.03 | 18.85 | 6.39 | 12.29 | 25.07 | 26.67 | 1360 | 0.44 | 0.42 | 0.35
4.99 | 64.47 | 3.99 | 1.63 | 0.51 | 20.83 | 2.97 | 96.36 | 2.32 | 1.25 | 52.79 | 19.94 | 6.47 | 12.14 | 25.09 | 26.64 | 1240 | 0.47 | 0.46 | 0.35
5.03 | 64.77 | 4.04 | 1.62 | 0.28 | 21.34 | 1.85 | 94.67 | 2.35 | 1.25 | 54.35 | 20.22 | 6.49 | 12.29 | 25.28 | 26.63 | 1400 | 0.34 | 0.41 | 0.36
5.01 | 64.9 | 3.95 | 1.61 | 0.28 | 21.16 | 1.96 | 95.68 | 2.36 | 1.27 | 56.06 | 18.41 | 6.59 | 12.02 | 25.21 | 26.36 | 1360 | 0.34 | 0.41 | 0.35
5.04 | 64.63 | 3.94 | 1.67 | 0.42 | 20.52 | 3.05 | 97.83 | 2.29 | 1.28 | 55.21 | 17.23 | 6.69 | 11.99 | 25.37 | 26.63 | 1310 | 0.46 | 0.46 | 0.35
5.06 | 64.51 | 3.97 | 1.66 | 0.33 | 21.16 | 2.24 | 95.01 | 2.34 | 1.27 | 52.97 | 20.75 | 6.69 | 12.08 | 25.46 | 26.65 | 1300 | 0.41 | 0.46 | 0.36
4.98 | 64.36 | 3.92 | 1.65 | 0.41 | 21.34 | 1.98 | 94.26 | 2.4 | 1.27 | 52.66 | 21.5 | 6.56 | 11.93 | 25.06 | 26.38 | 1320 | 0.42 | 0.45 | 0.35
5.29 | 64.11 | 4.02 | 1.66 | 0.49 | 21.32 | 1.92 | 93.38 | 2.29 | 1.32 | 49.81 | 23.59 | 7.22 | 12.23 | 26.67 | 27.6 | 1340 | 0.49 | 0.48 | 0.36
5.47 | 64.6 | 4.19 | 1.65 | 0.34 | 21.12 | 1.82 | 94.41 | 2.19 | 1.31 | 52.28 | 21.15 | 7.41 | 12.75 | 27.56 | 28.34 | 1380 | 0.38 | 0.44 | 0.36
5.41 | 64.94 | 4.17 | 1.63 | 0.36 | 20.81 | 2.24 | 96.25 | 2.17 | 1.3 | 54.75 | 18.4 | 7.28 | 12.69 | 27.25 | 28.12 | 1310 | 0.39 | 0.43 | 0.36
5.15 | 64.87 | 4.09 | 1.66 | 0.33 | 20.8 | 2.52 | 96.71 | 2.25 | 1.26 | 55.26 | 17.99 | 6.73 | 12.45 | 25.9 | 27.18 | 1340 | 0.38 | 0.43 | 0.35
5.05 | 64.88 | 4.05 | 1.65 | 0.31 | 20.76 | 2.66 | 97.1 | 2.28 | 1.25 | 55.76 | 17.49 | 6.53 | 12.32 | 25.38 | 26.77 | 1300 | 0.4 | 0.44 | 0.35
5.01 | 64.64 | 3.92 | 1.66 | 0.31 | 21.36 | 1.96 | 94.55 | 2.39 | 1.28 | 53.53 | 20.9 | 6.64 | 11.93 | 25.22 | 26.37 | 1330 | 0.39 | 0.45 | 0.35
5.07 | 64.7 | 3.95 | 1.69 | 0.35 | 20.96 | 2.99 | 96.08 | 2.32 | 1.28 | 52.17 | 20.77 | 6.75 | 12.02 | 25.52 | 26.69 | 1240 | 0.44 | 0.47 | 0.36
5.12 | 64.6 | 3.95 | 1.67 | 0.4 | 20.95 | 3.19 | 95.89 | 2.31 | 1.3 | 50.69 | 21.86 | 6.88 | 12.02 | 25.79 | 26.86 | 1220 | 0.46 | 0.46 | 0.36
5.07 | 64.69 | 3.91 | 1.66 | 0.28 | 21.18 | 2.4 | 95.23 | 2.36 | 1.3 | 52.92 | 20.84 | 6.82 | 11.9 | 25.54 | 26.5 | 1330 | 0.41 | 0.46 | 0.35
5.06 | 64.22 | 3.9 | 1.66 | 0.35 | 21.39 | 2.88 | 93.75 | 2.39 | 1.3 | 47.54 | 25.5 | 6.81 | 11.87 | 25.49 | 26.52 | 1250 | 0.46 | 0.45 | 0.36
5.06 | 64.54 | 3.91 | 1.65 | 0.22 | 21.79 | 1.86 | 92.7 | 2.43 | 1.29 | 49.94 | 24.84 | 6.79 | 11.9 | 25.48 | 26.4 | 1340 | 0.38 | 0.45 | 0.36
5.03 | 64.03 | 3.92 | 1.65 | 0.37 | 21.72 | 1.76 | 92.26 | 2.43 | 1.28 | 48.99 | 25.36 | 6.7 | 11.93 | 25.32 | 26.48 | 1360 | 0.45 | 0.46 | 0.36
5.3 | 63.71 | 3.96 | 1.67 | 0.35 | 22.09 | 1.42 | 90 | 2.39 | 1.34 | 44.39 | 29.89 | 7.34 | 12.05 | 26.74 | 27.37 | 1380 | 0.44 | 0.46 | 0.36
5.24 | 63.8 | 3.97 | 1.67 | 0.34 | 21.98 | 1.76 | 90.61 | 2.39 | 1.32 | 44.59 | 29.42 | 7.17 | 12.08 | 26.42 | 27.2 | 1350 | 0.43 | 0.47 | 0.37
5.25 | 63.72 | 4.03 | 1.65 | 0.33 | 21.63 | 1.88 | 91.71 | 2.33 | 1.3 | 46.29 | 27.13 | 7.09 | 12.26 | 26.45 | 27.33 | 1330 | 0.41 | 0.45 | 0.38
5.12 | 64.29 | 3.97 | 1.67 | 0.2 | 21.76 | 1.96 | 92.3 | 2.39 | 1.29 | 48.25 | 26.03 | 6.85 | 12.08 | 25.78 | 26.71 | 1340 | 0.4 | 0.44 | 0.37
5.15 | 64.68 | 3.98 | 1.67 | 0.26 | 21.04 | 2.68 | 95.57 | 2.3 | 1.29 | 52.17 | 21.01 | 6.91 | 12.11 | 25.94 | 26.88 | 1310 | 0.47 | 0.44 | 0.36
5.2 | 64.48 | 4 | 1.69 | 0.35 | 21.16 | 2.4 | 94.7 | 2.3 | 1.3 | 51.22 | 22.07 | 7.01 | 12.17 | 26.2 | 27.18 | 1330 | 0.47 | 0.46 | 0.36
5.13 | 64.25 | 3.91 | 1.73 | 0.46 | 21.06 | 3.24 | 94.95 | 2.33 | 1.31 | 48.22 | 24.04 | 6.98 | 11.9 | 25.86 | 26.93 | 1220 | 0.51 | 0.48 | 0.36
5.13 | 64.23 | 3.91 | 1.7 | 0.36 | 21.24 | 2.85 | 94.22 | 2.35 | 1.31 | 48.36 | 24.46 | 6.98 | 11.9 | 25.86 | 26.8 | 1270 | 0.49 | 0.48 | 0.36
5.1 | 64.23 | 3.92 | 1.73 | 0.44 | 20.67 | 2.8 | 96.52 | 2.29 | 1.3 | 53.08 | 19.26 | 6.88 | 11.93 | 25.69 | 26.84 | 1220 | 0.49 | 0.47 | 0.36
5.19 | 64.45 | 3.92 | 1.74 | 0.29 | 20.83 | 2.52 | 96.05 | 2.29 | 1.32 | 53.3 | 19.56 | 7.12 | 11.93 | 26.17 | 26.96 | 1240 | 0.5 | 0.48 | 0.36
5.18 | 64.45 | 3.94 | 1.77 | 0.37 | 20.89 | 2.38 | 95.81 | 2.29 | 1.31 | 53.45 | 19.61 | 7.06 | 11.99 | 26.11 | 27.09 | 1250 | 0.46 | 0.48 | 0.36
5.38 | 64.14 | 3.99 | 1.75 | 0.31 | 21.42 | 1.68 | 92.92 | 2.29 | 1.35 | 49.59 | 24.04 | 7.51 | 12.14 | 27.15 | 27.71 | 1340 | 0.42 | 0.48 | 0.37
5.12 | 64.27 | 3.92 | 1.73 | 0.38 | 21.19 | 1.4 | 94.48 | 2.34 | 1.31 | 54.86 | 19.41 | 6.94 | 11.93 | 25.8 | 26.84 | 1360 | 0.47 | 0.46 | 0.36
5.1 | 64.23 | 3.92 | 1.74 | 0.41 | 21.19 | 1.68 | 94.46 | 2.35 | 1.3 | 53.69 | 20.29 | 6.88 | 11.93 | 25.69 | 26.82 | 1350 | 0.5 | 0.47 | 0.38
5.28 | 64.31 | 4.06 | 1.76 | 0.3 | 21.34 | 1.84 | 93.57 | 2.28 | 1.3 | 50.81 | 22.89 | 7.12 | 12.35 | 26.6 | 27.57 | 1350 | 0.43 | 0.47 | 0.37
5.2 | 64.13 | 4.02 | 1.74 | 0.34 | 21.14 | 2.24 | 94.25 | 2.29 | 1.29 | 50.57 | 22.5 | 6.98 | 12.23 | 26.19 | 27.26 | 1320 | 0.46 | 0.47 | 0.38
5.23 | 64.34 | 4.05 | 1.76 | 0.25 | 21.2 | 2.04 | 94.25 | 2.28 | 1.29 | 51.53 | 21.94 | 7.01 | 12.32 | 26.34 | 27.35 | 1330 | 0.42 | 0.45 | 0.37
5.26 | 64.32 | 3.97 | 1.73 | 0.28 | 21.2 | 1.96 | 94.24 | 2.3 | 1.32 | 51.69 | 21.83 | 7.22 | 12.08 | 26.52 | 27.26 | 1360 | 0.46 | 0.46 | 0.37
5.58 | 64.33 | 4.09 | 1.72 | 0.37 | 21.26 | 1.84 | 93.39 | 2.2 | 1.36 | 49.44 | 23.69 | 7.87 | 12.45 | 28.18 | 28.55 | 1360 | 0.43 | 0.47 | 0.37
5.6 | 63.87 | 4.09 | 1.7 | 0.41 | 21.04 | 1.46 | 93.53 | 2.17 | 1.37 | 50.66 | 22.15 | 7.92 | 12.45 | 28.29 | 28.63 | 1380 | 0.44 | 0.47 | 0.38
5.31 | 64.42 | 4.03 | 1.73 | 0.3 | 20.99 | 2.04 | 95.07 | 2.25 | 1.32 | 52.95 | 20.28 | 7.25 | 12.26 | 26.77 | 27.56 | 1350 | 0.41 | 0.46 | 0.37
5.33 | 64.26 | 4.04 | 1.74 | 0.33 | 21 | 2.36 | 94.75 | 2.24 | 1.32 | 50.77 | 21.95 | 7.29 | 12.29 | 26.87 | 27.68 | 1280 | 0.41 | 0.46 | 0.37
5.39 | 64.06 | 4.06 | 1.73 | 0.34 | 20.95 | 2.24 | 94.53 | 2.22 | 1.33 | 50.39 | 22.09 | 7.41 | 12.35 | 27.18 | 27.9 | 1290 | 0.49 | 0.47 | 0.37
5.35 | 64.01 | 4.03 | 1.72 | 0.43 | 20.78 | 2.52 | 95.22 | 2.22 | 1.33 | 50.65 | 21.41 | 7.36 | 12.26 | 26.98 | 27.8 | 1250 | 0.51 | 0.48 | 0.36
5.22 | 64.44 | 4.03 | 1.67 | 0.4 | 20.75 | 2.66 | 96.2 | 2.24 | 1.3 | 52.93 | 19.6 | 7.01 | 12.26 | 26.29 | 27.34 | 1300 | 0.45 | 0.44 | 0.35
5.16 | 64.84 | 4.29 | 1.6 | 0.35 | 20.96 | 2.8 | 95.82 | 2.22 | 1.2 | 52.43 | 20.58 | 6.42 | 13.05 | 25.89 | 27.61 | 1280 | 0.37 | 0.41 | 0.35
5.09 | 64.39 | 4.1 | 1.66 | 0.36 | 20.89 | 3.06 | 95.73 | 2.27 | 1.24 | 50.81 | 21.6 | 6.55 | 12.48 | 25.58 | 27.06 | 1270 | 0.43 | 0.43 | 0.35
5.16 | 64.27 | 4.06 | 1.7 | 0.31 | 20.98 | 3.02 | 95.11 | 2.28 | 1.27 | 49.39 | 22.93 | 6.8 | 12.35 | 25.96 | 27.16 | 1300 | 0.41 | 0.44 | 0.36
5.22 | 64.1 | 4.02 | 1.74 | 0.28 | 21.13 | 2.46 | 94.21 | 2.29 | 1.3 | 49.49 | 23.29 | 7.03 | 12.23 | 26.3 | 27.26 | 1340 | 0.41 | 0.45 | 0.37
5.39 | 63.82 | 4 | 1.75 | 0.35 | 21.55 | 1.86 | 91.95 | 2.29 | 1.35 | 46.49 | 26.75 | 7.52 | 12.17 | 27.2 | 27.8 | 1360 | 0.45 | 0.47 | 0.38
5.35 | 64.26 | 4.03 | 1.8 | 0.27 | 21.17 | 2.46 | 94.06 | 2.26 | 1.33 | 48.95 | 23.81 | 7.36 | 12.26 | 26.98 | 27.72 | 1300 | 0.43 | 0.47 | 0.37
5.46 | 63.81 | 4.25 | 1.77 | 0.24 | 21.3 | 1.68 | 92.54 | 2.19 | 1.28 | 48.25 | 24.71 | 7.28 | 12.93 | 27.49 | 28.47 | 1340 | 0.43 | 0.48 | 0.39
5 | 64.17 | 3.93 | 1.65 | 0.37 | 21.27 | 1.74 | 94.21 | 2.38 | 1.27 | 53.25 | 20.85 | 6.6 | 11.96 | 25.16 | 26.42 | 1410 | 0.46 | 0.45 | 0.36
5.76 | 63.31 | 4.42 | 1.8 | 0.39 | 20.87 | 1.88 | 92.8 | 2.05 | 1.3 | 46.41 | 24.86 | 7.79 | 13.45 | 29.02 | 29.91 | 1300 | 0.45 | 0.47 | 0.38
5.46 | 64.33 | 4.11 | 1.77 | 0.35 | 21.08 | 2.24 | 94.26 | 2.2 | 1.33 | 49.96 | 22.79 | 7.51 | 12.51 | 27.54 | 28.27 | 1290 | 0.44 | 0.47 | 0.37
5.48 | 63.76 | 4.27 | 1.7 | 0.38 | 21.11 | 2.94 | 93.14 | 2.17 | 1.28 | 44.2 | 27.22 | 7.3 | 12.99 | 27.59 | 28.64 | 1210 | 0.42 | 0.43 | 0.38
5.5 | 63.47 | 4.24 | 1.66 | 0.4 | 21.53 | 1.4 | 91.14 | 2.21 | 1.3 | 46 | 27.06 | 7.4 | 12.9 | 27.7 | 28.61 | 1340 | 0.41 | 0.41 | 0.38
5.47 | 63.39 | 4.31 | 1.72 | 0.37 | 21.44 | 1.26 | 91.34 | 2.19 | 1.27 | 47.03 | 26.03 | 7.2 | 13.12 | 27.52 | 28.71 | 1350 | 0.43 | 0.43 | 0.39
5.65 | 64.34 | 4.22 | 1.7 | 0.3 | 20.67 | 2.8 | 95.46 | 2.09 | 1.34 | 49.4 | 22.03 | 7.83 | 12.84 | 28.51 | 28.95 | 1210 | 0.38 | 0.43 | 0.38
5.42 | 63.55 | 4.32 | 1.76 | 0.31 | 21.06 | 2.86 | 93.07 | 2.16 | 1.25 | 44.38 | 26.94 | 7.05 | 13.15 | 27.25 | 28.56 | 1240 | 0.42 | 0.43 | 0.39
5.54 | 62.92 | 4.38 | 1.77 | 0.32 | 21.77 | 1.12 | 89.31 | 2.19 | 1.26 | 42.61 | 30.31 | 7.27 | 13.33 | 27.87 | 29.07 | 1440 | 0.44 | 0.44 | 0.4
5.21 | 64.1 | 4.11 | 1.71 | 0.32 | 21 | 1.64 | 94.65 | 2.25 | 1.27 | 53.75 | 19.7 | 6.85 | 12.51 | 26.21 | 27.44 | 1380 | 0.44 | 0.45 | 0.37
5.5 | 63.87 | 4.39 | 1.71 | 0.31 | 20.99 | 1.46 | 93.62 | 2.12 | 1.25 | 51.28 | 21.54 | 7.15 | 13.36 | 27.65 | 28.9 | 1380 | 0.4 | 0.42 | 0.39
5.6 | 63.76 | 4.35 | 1.75 | 0.24 | 21.05 | 2.46 | 93.1 | 2.12 | 1.29 | 45.69 | 25.92 | 7.48 | 13.24 | 28.2 | 29.08 | 1260 | 0.4 | 0.43 | 0.39
5.51 | 63.6 | 4.38 | 1.74 | 0.34 | 21.17 | 2.24 | 92.53 | 2.14 | 1.26 | 45.58 | 26.35 | 7.19 | 13.33 | 27.71 | 28.97 | 1300 | 0.42 | 0.44 | 0.38
5.47 | 63.79 | 4.26 | 1.74 | 0.24 | 21.25 | 1.74 | 92.67 | 2.18 | 1.28 | 48.22 | 24.58 | 7.29 | 12.96 | 27.54 | 28.49 | 1350 | 0.42 | 0.42 | 0.39
5.42 | 63.69 | 4.27 | 1.74 | 0.27 | 21.09 | 2.38 | 93.21 | 2.18 | 1.27 | 46.75 | 25.24 | 7.14 | 12.99 | 27.27 | 28.39 | 1280 | 0.42 | 0.42 | 0.39
5.46 | 64.15 | 4.32 | 1.69 | 0.26 | 20.97 | 1.82 | 94.23 | 2.14 | 1.26 | 51.47 | 21.33 | 7.16 | 13.15 | 27.46 | 28.56 | 1330 | 0.35 | 0.4 | 0.39
5.24 | 63.72 | 4.27 | 1.71 | 0.42 | 21.36 | 1.4 | 92.52 | 2.25 | 1.23 | 50.02 | 23.55 | 6.66 | 12.99 | 26.32 | 27.98 | 1370 | 0.42 | 0.44 | 0.39
5.29 | 63.49 | 4.21 | 1.75 | 0.46 | 21.64 | 1.23 | 91.12 | 2.28 | 1.26 | 47.39 | 26.33 | 6.9 | 12.81 | 26.6 | 28.08 | 1400 | 0.45 | 0.47 | 0.38
5.26 | 63.63 | 4.23 | 1.77 | 0.45 | 21.28 | 1.52 | 92.69 | 2.24 | 1.24 | 49.69 | 23.56 | 6.78 | 12.87 | 26.44 | 28.04 | 1380 | 0.45 | 0.48 | 0.38
5.44 | 63.37 | 4.29 | 1.77 | 0.35 | 21.25 | 1.68 | 92.09 | 2.18 | 1.27 | 46.92 | 25.57 | 7.16 | 13.05 | 27.37 | 28.61 | 1360 | 0.42 | 0.44 | 0.4
5.51 | 63.28 | 4.32 | 1.79 | 0.3 | 21.19 | 2.24 | 92.04 | 2.16 | 1.28 | 44.21 | 27.44 | 7.29 | 13.15 | 27.73 | 28.85 | 1280 | 0.45 | 0.45 | 0.39
5.46 | 63.1 | 4.31 | 1.79 | 0.36 | 21.25 | 1.94 | 91.64 | 2.18 | 1.27 | 44.6 | 27.32 | 7.18 | 13.12 | 27.47 | 28.74 | 1330 | 0.44 | 0.44 | 0.4
5.48 | 63.34 | 4.29 | 1.76 | 0.39 | 21.17 | 2.64 | 92.28 | 2.17 | 1.28 | 43.23 | 28.12 | 7.26 | 13.05 | 27.58 | 28.75 | 1260 | 0.44 | 0.45 | 0.39
5.24 | 63.33 | 4.24 | 1.71 | 0.42 | 20.4 | 3.06 | 95.72 | 2.15 | 1.24 | 49.01 | 21.55 | 6.71 | 12.9 | 26.33 | 27.92 | 1260 | 0.42 | 0.44 | 0.39
5.63 | 63.84 | 4.31 | 1.69 | 0.23 | 21.11 | 2.42 | 92.97 | 2.12 | 1.31 | 45.58 | 26.18 | 7.63 | 13.12 | 28.37 | 29.01 | 1340 | 0.35 | 0.41 | 0.38
5.64 | 63.81 | 4.31 | 1.73 | 0.38 | 21.23 | 2.6 | 92.46 | 2.13 | 1.31 | 43.74 | 27.91 | 7.65 | 13.12 | 28.42 | 29.23 | 1360 | 0.39 | 0.44 | 0.39
5.41 | 63.83 | 4.1 | 1.72 | 0.22 | 21.37 | 1.32 | 92.52 | 2.25 | 1.32 | 49.82 | 23.73 | 7.4 | 12.48 | 27.27 | 27.92 | 1430 | 0.42 | 0.44 | 0.38
5.31 | 64.05 | 4.11 | 1.71 | 0.39 | 21.02 | 1.4 | 94.33 | 2.23 | 1.29 | 53.7 | 19.79 | 7.12 | 12.51 | 26.74 | 27.81 | 1400 | 0.45 | 0.45 | 0.37
5.52 | 63.57 | 4.34 | 1.7 | 0.44 | 21.06 | 1.52 | 92.92 | 2.14 | 1.27 | 49.22 | 23.29 | 7.28 | 13.21 | 27.78 | 28.97 | 1360 | 0.43 | 0.44 | 0.38
5.27 | 64.12 | 4.09 | 1.72 | 0.37 | 20.85 | 1.92 | 95.19 | 2.23 | 1.29 | 53.46 | 19.49 | 7.05 | 12.45 | 26.54 | 27.63 | 1330 | 0.44 | 0.44 | 0.37
5.53 | 63.57 | 4.28 | 1.72 | 0.37 | 20.88 | 2.24 | 93.65 | 2.13 | 1.29 | 47.67 | 23.94 | 7.41 | 13.02 | 27.85 | 28.82 | 1260 | 0.43 | 0.43 | 0.38
5.51 | 63.66 | 4.24 | 1.69 | 0.36 | 21.01 | 1.96 | 93.35 | 2.15 | 1.3 | 48.38 | 23.78 | 7.43 | 12.9 | 27.76 | 28.63 | 1280 | 0.42 | 0.41 | 0.4
5.31 | 63.98 | 4.16 | 1.7 | 0.34 | 20.81 | 2.38 | 95 | 2.2 | 1.28 | 50.95 | 21.26 | 7.03 | 12.66 | 26.72 | 27.86 | 1330 | 0.41 | 0.41 | 0.38
5.24 | 64.29 | 4.11 | 1.66 | 0.3 | 21.01 | 1.82 | 94.84 | 2.25 | 1.27 | 53.52 | 19.9 | 6.93 | 12.51 | 26.37 | 27.46 | 1360 | 0.39 | 0.4 | 0.38
5.22 | 64.28 | 4.13 | 1.7 | 0.44 | 20.19 | 2.94 | 98.17 | 2.16 | 1.26 | 55.26 | 16.24 | 6.85 | 12.57 | 26.26 | 27.63 | 1250 | 0.43 | 0.44 | 0.37
5.4 | 64.92 | 4.15 | 1.66 | 0.32 | 20 | 2.96 | 99.6 | 2.09 | 1.3 | 57.99 | 13.64 | 7.29 | 12.63 | 27.2 | 28.04 | 1320 | 0.38 | 0.41 | 0.36
5.44 | 64.57 | 4.2 | 1.68 | 0.39 | 20.19 | 3.06 | 98.15 | 2.09 | 1.3 | 54.37 | 16.91 | 7.31 | 12.78 | 27.4 | 28.36 | 1250 | 0.42 | 0.42 | 0.37
4.85 | 64.63 | 4.24 | 1.45 | 0.29 | 21.2 | 2.46 | 95.13 | 2.33 | 1.14 | 53.29 | 20.62 | 5.68 | 12.9 | 24.26 | 26.38 | 1310 | 0.33 | 0.33 | 0.36
4.89 | 64.43 | 4.61 | 1.47 | 0.33 | 21.03 | 2.36 | 95.1 | 2.21 | 1.06 | 53.37 | 20.07 | 5.16 | 14.03 | 24.34 | 27.37 | 1280 | 0.41 | 0.36 | 0.37
4.51 | 64.08 | 5.41 | 1.29 | 0.28 | 21.53 | 2.04 | 92.58 | 2.17 | 0.83 | 50.86 | 23.4 | 2.8 | 16.46 | 22.06 | 27.78 | 1310 | 0.37 | 0.33 | 0.34
4.4 | 63.76 | 5.63 | 1.27 | 0.32 | 21.74 | 1.62 | 91.33 | 2.17 | 0.78 | 50.09 | 24.58 | 2.13 | 17.13 | 21.4 | 27.96 | 1350 | 0.39 | 0.32 | 0.33
4.27 | 64.26 | 5.72 | 1.26 | 0.37 | 20.96 | 2.24 | 95.16 | 2.1 | 0.75 | 56.28 | 17.68 | 1.64 | 17.41 | 20.68 | 27.81 | 1330 | 0.38 | 0.33 | 0.32
4.14 | 64.4 | 5.91 | 1.22 | 0.33 | 21.13 | 2.1 | 94.74 | 2.1 | 0.7 | 56.73 | 17.83 | 0.97 | 17.98 | 19.93 | 27.77 | 1300 | 0.39 | 0.32 | 0.3
4.18 | 64.66 | 5.53 | 1.22 | 0.34 | 20.97 | 2.38 | 96.04 | 2.16 | 0.76 | 58.14 | 16.31 | 1.72 | 16.83 | 20.27 | 27.06 | 1280 | 0.42 | 0.32 | 0.3
4.17 | 64.6 | 5.48 | 1.21 | 0.31 | 21.14 | 2.24 | 95.34 | 2.19 | 0.76 | 57.31 | 17.42 | 1.78 | 16.68 | 20.23 | 26.88 | 1280 | 0.38 | 0.31 | 0.29
4.17 | 64.3 | 5.47 | 1.22 | 0.31 | 21.44 | 1.68 | 93.74 | 2.22 | 0.76 | 56.1 | 19.19 | 1.8 | 16.65 | 20.24 | 26.87 | 1280 | 0.41 | 0.32 | 0.29
4.16 | 64.55 | 5.43 | 1.2 | 0.29 | 21.37 | 2.1 | 94.43 | 2.23 | 0.77 | 56.07 | 19.01 | 1.84 | 16.52 | 20.2 | 26.71 | 1250 | 0.39 | 0.31 | 0.3
4.13 | 64.2 | 5.47 | 1.2 | 0.35 | 21.4 | 1.72 | 93.82 | 2.23 | 0.76 | 56.11 | 19.07 | 1.69 | 16.65 | 20.02 | 26.77 | 1290 | 0.42 | 0.31 | 0.3
4.26 | 64.1 | 5.52 | 1.21 | 0.32 | 21.65 | 1.68 | 92.47 | 2.21 | 0.77 | 53.02 | 22.12 | 1.95 | 16.8 | 20.7 | 27.24 | 1260 | 0.4 | 0.32 | 0.3
4.05 | 64.61 | 5.45 | 1.2 | 0.31 | 21.31 | 1.64 | 94.92 | 2.24 | 0.74 | 59.35 | 16.37 | 1.51 | 16.58 | 19.61 | 26.45 | 1250 | 0.4 | 0.3 | 0.29
4.27 | 64.62 | 5.51 | 1.2 | 0.31 | 21.44 | 1.52 | 94.01 | 2.19 | 0.77 | 57.33 | 18.26 | 1.99 | 16.77 | 20.75 | 27.23 | 1290 | 0.38 | 0.32 | 0.3
4.24 | 64.43 | 5.49 | 1.18 | 0.32 | 21.46 | 1.68 | 93.72 | 2.21 | 0.77 | 55.98 | 19.34 | 1.95 | 16.71 | 20.6 | 27.09 | 1230 | 0.4 | 0.34 | 0.3
4.14 | 64.74 | 5.41 | 1.19 | 0.2 | 21.39 | 3.06 | 94.68 | 2.24 | 0.77 | 52.94 | 21.43 | 1.82 | 16.46 | 20.1 | 26.51 | 1230 | 0.38 | 0.32 | 0.29
4.08 | 64.49 | 5.45 | 1.19 | 0.26 | 21.54 | 2.24 | 93.8 | 2.26 | 0.75 | 54.47 | 20.71 | 1.59 | 16.58 | 19.77 | 26.48 | 1250 | 0.38 | 0.31 | 0.29
4.06 | 64.56 | 5.43 | 1.17 | 0.24 | 21.59 | 2.52 | 93.76 | 2.28 | 0.75 | 53.4 | 21.66 | 1.57 | 16.52 | 19.67 | 26.33 | 1260 | 0.35 | 0.3 | 0.29
4.13 | 64.7 | 5.46 | 1.17 | 0.36 | 20.77 | 3.22 | 97.06 | 2.17 | 0.76 | 56.84 | 16.71 | 1.71 | 16.61 | 20.03 | 26.73 | 1210 | 0.42 | 0.32 | 0.29
4.09 | 64.62 | 5.51 | 1.18 | 0.4 | 21.23 | 2.8 | 95.12 | 2.21 | 0.74 | 54.92 | 19.48 | 1.52 | 16.77 | 19.8 | 26.77 | 1230 | 0.39 | 0.32 | 0.29
4.1 | 64.7 | 5.54 | 1.19 | 0.34 | 20.92 | 2.94 | 96.43 | 2.17 | 0.74 | 56.93 | 17.08 | 1.49 | 16.86 | 19.84 | 26.81 | 1220 | 0.39 | 0.31 | 0.29
4.04 | 64.02 | 5.53 | 1.17 | 0.3 | 20.78 | 2.8 | 96.09 | 2.17 | 0.73 | 56.21 | 17.22 | 1.35 | 16.83 | 19.53 | 26.55 | 1230 | 0.35 | 0.29 | 0.29
4.06 | 64.48 | 5.5 | 1.18 | 0.29 | 21.51 | 2.04 | 93.89 | 2.25 | 0.74 | 55.53 | 19.82 | 1.45 | 16.74 | 19.64 | 26.55 | 1250 | 0.37 | 0.31 | 0.29
4.06 | 64.42 | 5.5 | 1.18 | 0.26 | 21.7 | 1.52 | 93.08 | 2.27 | 0.74 | 55.96 | 20.04 | 1.45 | 16.74 | 19.64 | 26.52 | 1280 | 0.36 | 0.3 | 0.29
4.01 | 64.56 | 5.45 | 1.17 | 0.34 | 21.51 | 2.86 | 94.13 | 2.27 | 0.74 | 52.93 | 21.78 | 1.41 | 16.58 | 19.39 | 26.33 | 1240 | 0.4 | 0.32 | 0.29
4.22 | 64.42 | 5.45 | 1.16 | 0.37 | 21.33 | 2.96 | 94.28 | 2.21 | 0.77 | 51.91 | 22.03 | 1.96 | 16.58 | 20.51 | 26.97 | 1220 | 0.44 | 0.33 | 0.3
4.27 | 64.49 | 5.48 | 1.18 | 0.3 | 21.25 | 1.98 | 94.58 | 2.18 | 0.78 | 56.41 | 18.41 | 2.04 | 16.68 | 20.76 | 27.13 | 1260 | 0.37 | 0.31 | 0.3
4.14 | 64.41 | 5.37 | 1.18 | 0.33 | 21.2 | 1.82 | 94.97 | 2.23 | 0.77 | 58.15 | 16.96 | 1.88 | 16.34 | 20.11 | 26.54 | 1280 | 0.38 | 0.31 | 0.29
4.27 | 65.1 | 5.32 | 1.18 | 0.4 | 20.53 | 2.8 | 98.54 | 2.14 | 0.8 | 61.26 | 12.69 | 2.31 | 16.19 | 20.82 | 26.88 | 1320 | 0.38 | 0.32 | 0.29
4.03 | 64.76 | 5.53 | 1.17 | 0.35 | 20.96 | 2.94 | 96.49 | 2.19 | 0.73 | 57.35 | 16.87 | 1.32 | 16.83 | 19.47 | 26.57 | 1210 | 0.39 | 0.3 | 0.29
4.02 | 65.14 | 5.39 | 1.16 | 0.35 | 20.5 | 3.22 | 99.11 | 2.18 | 0.75 | 61.52 | 12.41 | 1.53 | 16.4 | 19.47 | 26.23 | 1220 | 0.37 | 0.29 | 0.28
4.32 | 64.07 | 5.68 | 1.18 | 0.35 | 21.65 | 1.68 | 92.19 | 2.17 | 0.76 | 52.26 | 22.69 | 1.84 | 17.28 | 20.96 | 27.77 | 1250 | 0.35 | 0.31 | 0.3
4.1 | 64.41 | 5.7 | 1.16 | 0.31 | 21.21 | 2.52 | 94.7 | 2.16 | 0.72 | 55.02 | 19.34 | 1.22 | 17.35 | 19.79 | 27.11 | 1220 | 0.42 | 0.32 | 0.29
4.05 | 64.59 | 5.65 | 1.12 | 0.31 | 20.98 | 2.2 | 96.01 | 2.16 | 0.72 | 59.21 | 15.52 | 1.17 | 17.19 | 19.54 | 26.81 | 1220 | 0.41 | 0.32 | 0.28
4.2 | 64.21 | 5.81 | 1.13 | 0.36 | 21.19 | 2.6 | 94.22 | 2.12 | 0.72 | 53.2 | 20.66 | 1.3 | 17.68 | 20.28 | 27.66 | 1200 | 0.42 | 0.32 | 0.29
4.12 | 64.69 | 5.86 | 1.13 | 0.34 | 20.55 | 2.52 | 97.58 | 2.06 | 0.7 | 60.82 | 13.08 | 1 | 17.83 | 19.84 | 27.52 | 1210 | 0.41 | 0.3 | 0.28
4.43 | 64.85 | 5.67 | 1.15 | 0.28 | 20.54 | 2.82 | 97.5 | 2.03 | 0.78 | 58.51 | 14.79 | 2.15 | 17.25 | 21.55 | 27.97 | 1260 | 0.37 | 0.31 | 0.29
4.37 | 64.84 | 5.65 | 1.18 | 0.44 | 20.66 | 3.42 | 97.12 | 2.06 | 0.77 | 55.55 | 17.37 | 2.02 | 17.19 | 21.23 | 27.94 | 1240 | 0.41 | 0.33 | 0.31
4.77 | 64.19 | 4.77 | 1.41 | 0.45 | 21.01 | 2.98 | 94.88 | 2.2 | 1 | 50.6 | 22.1 | 4.57 | 14.52 | 23.65 | 27.43 | 1260 | 0.45 | 0.35 | 0.32
4.91 | 65.04 | 4.11 | 1.52 | 0.29 | 20.5 | 2.88 | 98.6 | 2.27 | 1.19 | 58.35 | 14.8 | 6.06 | 12.51 | 24.62 | 26.34 | 1280 | 0.38 | 0.32 | 0.34
4.82 | 65.12 | 4.32 | 1.47 | 0.28 | 20.39 | 3.06 | 99.14 | 2.23 | 1.12 | 59.08 | 13.93 | 5.46 | 13.15 | 24.07 | 26.47 | 1190 | 0.39 | 0.31 | 0.33
4.9 | 64.84 | 4.2 | 1.47 | 0.42 | 20.64 | 2.64 | 97.65 | 2.27 | 1.17 | 57.39 | 15.93 | 5.88 | 12.78 | 24.54 | 26.59 | 1210 | 0.39 | 0.31 | 0.34
4.87 | 64.5 | 4.04 | 1.5 | 0.33 | 21.37 | 2.04 | 94.43 | 2.4 | 1.21 | 53.33 | 21.08 | 6.07 | 12.29 | 24.43 | 26.08 | 1290 | 0.41 | 0.33 | 0.34
4.91 | 64.16 | 4.05 | 1.5 | 0.37 | 21.27 | 1.98 | 94.24 | 2.37 | 1.21 | 52.66 | 21.29 | 6.16 | 12.32 | 24.64 | 26.26 | 1290 | 0.39 | 0.32 | 0.34
4.92 | 64.29 | 3.88 | 1.53 | 0.41 | 21.24 | 2.94 | 94.69 | 2.41 | 1.27 | 49.69 | 23.45 | 6.47 | 11.81 | 24.75 | 25.99 | 1220 | 0.41 | 0.31 | 0.34
4.98 | 64.37 | 3.87 | 1.54 | 0.33 | 21.6 | 2.1 | 93.33 | 2.44 | 1.29 | 50.31 | 24.02 | 6.65 | 11.78 | 25.07 | 26.08 | 1290 | 0.37 | 0.31 | 0.35
4.9 | 64.3 | 3.84 | 1.53 | 0.3 | 21.48 | 1.82 | 93.84 | 2.46 | 1.28 | 52.66 | 21.9 | 6.49 | 11.69 | 24.66 | 25.73 | 1310 | 0.39 | 0.31 | 0.34
5.15 | 64 | 3.86 | 1.54 | 0.33 | 21.83 | 1.74 | 91.67 | 2.42 | 1.33 | 47.39 | 26.88 | 7.12 | 11.75 | 25.98 | 26.55 | 1290 | 0.38 | 0.31 | 0.35
5.03 | 64.49 | 3.89 | 1.54 | 0.3 | 21.67 | 1.4 | 93.14 | 2.43 | 1.29 | 52.75 | 22.38 | 6.75 | 11.84 | 25.33 | 26.24 | 1350 | 0.35 | 0.31 | 0.34
4.89 | 64.18 | 3.81 | 1.54 | 0.37 | 21.42 | 2.24 | 93.94 | 2.46 | 1.28 | 51.02 | 22.96 | 6.51 | 11.59 | 24.62 | 25.72 | 1290 | 0.4 | 0.32 | 0.34
4.96 | 64.28 | 3.77 | 1.55 | 0.34 | 21.34 | 3.06 | 94.32 | 2.44 | 1.32 | 48.29 | 24.79 | 6.77 | 11.47 | 25 | 25.82 | 1200 | 0.38 | 0.31 | 0.34
4.94 | 64.49 | 3.79 | 1.57 | 0.32 | 21.34 | 2.96 | 94.64 | 2.44 | 1.3 | 49.66 | 23.76 | 6.68 | 11.53 | 24.89 | 25.8 | 1200 | 0.39 | 0.31 | 0.34
4.84 | 64.27 | 3.79 | 1.5 | 0.28 | 20.75 | 2.36 | 96.83 | 2.4 | 1.28 | 56.36 | 17.02 | 6.41 | 11.53 | 24.36 | 25.4 | 1270 | 0.34 | 0.3 | 0.34
4.99 | 64.19 | 4 | 1.55 | 0.33 | 21.53 | 1.98 | 93.2 | 2.39 | 1.25 | 50.34 | 23.79 | 6.46 | 12.17 | 25.08 | 26.4 | 1270 | 0.37 | 0.3 | 0.35
4.97 | 63.95 | 4.16 | 1.55 | 0.38 | 21.38 | 1.76 | 93.31 | 2.34 | 1.19 | 51.31 | 22.63 | 6.13 | 12.66 | 24.92 | 26.74 | 1280 | 0.39 | 0.32 | 0.34
5.23 | 63.63 | 4 | 1.57 | 0.23 | 22.12 | 1.24 | 89.86 | 2.4 | 1.31 | 44.98 | 29.53 | 7.09 | 12.17 | 26.36 | 27.03 | 1360 | 0.36 | 0.31 | 0.34
5.08 | 63.83 | 3.89 | 1.55 | 0.28 | 21.86 | 1.4 | 91.4 | 2.44 | 1.31 | 48.28 | 26.29 | 6.88 | 11.84 | 25.6 | 26.37 | 1330 | 0.37 | 0.31 | 0.34
5 | 63.84 | 3.81 | 1.56 | 0.4 | 21.65 | 1.96 | 92.39 | 2.46 | 1.31 | 48.29 | 25.68 | 6.8 | 11.59 | 25.2 | 26.09 | 1280 | 0.45 | 0.34 | 0.34
5 | 64.35 | 3.79 | 1.55 | 0.21 | 21.33 | 2.94 | 94.37 | 2.43 | 1.32 | 48.84 | 24.35 | 6.84 | 11.53 | 25.21 | 25.85 | 1220 | 0.37 | 0.3 | 0.34
5 | 64.43 | 3.82 | 1.52 | 0.23 | 21.22 | 2.52 | 94.89 | 2.41 | 1.31 | 51.67 | 21.9 | 6.79 | 11.62 | 25.2 | 25.9 | 1280 | 0.36 | 0.3 | 0.34
4.9 | 64.6 | 3.8 | 1.54 | 0.24 | 21.38 | 2.4 | 94.7 | 2.46 | 1.29 | 52.33 | 21.86 | 6.56 | 11.56 | 24.67 | 25.6 | 1320 | 0.34 | 0.29 | 0.33
4.89 | 64.15 | 3.83 | 1.53 | 0.28 | 21.33 | 2.99 | 94.23 | 2.45 | 1.28 | 48.5 | 24.6 | 6.48 | 11.65 | 24.61 | 25.66 | 1220 | 0.37 | 0.3 | 0.34
4.89 | 64.6 | 3.74 | 1.54 | 0.29 | 21.52 | 2.68 | 94.23 | 2.49 | 1.31 | 50.28 | 23.81 | 6.63 | 11.38 | 24.64 | 25.48 | 1270 | 0.36 | 0.3 | 0.34
4.91 | 64.25 | 3.71 | 1.54 | 0.23 | 21.92 | 1.96 | 92.21 | 2.54 | 1.32 | 48.66 | 26.18 | 6.73 | 11.29 | 24.76 | 25.42 | 1330 | 0.36 | 0.31 | 0.34
4.97 | 64.58 | 3.78 | 1.54 | 0.19 | 21.67 | 1.86 | 93.46 | 2.48 | 1.31 | 51.8 | 23.09 | 6.77 | 11.5 | 25.05 | 25.71 | 1300 | 0.33 | 0.29 | 0.34
4.93 | 64.64 | 3.74 | 1.54 | 0.24 | 21.71 | 1.84 | 93.5 | 2.5 | 1.32 | 52.15 | 22.94 | 6.74 | 11.38 | 24.85 | 25.55 | 1340 | 0.31 | 0.29 | 0.34
4.83 | 64.25 | 3.7 | 1.53 | 0.4 | 21.48 | 1.82 | 94.01 | 2.52 | 1.31 | 53.12 | 21.55 | 6.54 | 11.26 | 24.34 | 25.32 | 1310 | 0.34 | 0.31 | 0.34
4.95 | 64.16 | 3.77 | 1.54 | 0.33 | 21.51 | 2.36 | 93.5 | 2.47 | 1.31 | 49.42 | 24.43 | 6.74 | 11.47 | 24.95 | 25.77 | 1270 | 0.37 | 0.31 | 0.34
4.96 | 64.27 | 3.76 | 1.54 | 0.28 | 21.66 | 2.83 | 93.09 | 2.48 | 1.32 | 46.76 | 26.86 | 6.78 | 11.44 | 25.01 | 25.72 | 1240 | 0.36 | 0.3 | 0.35
4.95 | 64.43 | 3.76 | 1.53 | 0.34 | 21.56 | 2.99 | 93.71 | 2.48 | 1.32 | 47.59 | 25.95 | 6.76 | 11.44 | 24.95 | 25.74 | 1220 | 0.36 | 0.3 | 0.34
4.87 | 64.38 | 3.64 | 1.5 | 0.23 | 21.89 | 2.24 | 92.63 | 2.57 | 1.34 | 48.64 | 26.1 | 6.75 | 11.08 | 24.57 | 25.1 | 1320 | 0.31 | 0.29 | 0.34
4.9 | 64.57 | 3.7 | 1.49 | 0.23 | 21.66 | 1.99 | 93.67 | 2.52 | 1.32 | 51.89 | 22.99 | 6.72 | 11.26 | 24.71 | 25.32 | 1310 | 0.33 | 0.28 | 0.33
4.96 | 65.35 | 3.8 | 1.5 | 0.31 | 20.98 | 3.28 | 97.3 | 2.39 | 1.31 | 54.44 | 19.12 | 6.71 | 11.56 | 24.99 | 25.8 | 1240 | 0.33 | 0.3 | 0.33
4.96 | 64.95 | 3.8 | 1.49 | 0.38 | 20.96 | 3.53 | 96.78 | 2.39 | 1.31 | 51.95 | 20.94 | 6.71 | 11.56 | 24.99 | 25.86 | 1220 | 0.37 | 0.3 | 0.33
4.61 | 63.82 | 4.14 | 1.39 | 0.39 | 22.11 | 1.84 | 91 | 2.53 | 1.11 | 47.35 | 27.71 | 5.21 | 12.6 | 23.02 | 25.49 | 1310 | 0.38 | 0.3 | 0.32
4.62 | 63.88 | 4.19 | 1.38 | 0.39 | 22.26 | 1.72 | 90.49 | 2.53 | 1.1 | 46.8 | 28.55 | 5.15 | 12.75 | 23.06 | 25.62 | 1280 | 0.37 | 0.31 | 0.33
4.7 | 64.4 | 4.05 | 1.4 | 0.23 | 22.07 | 1.84 | 91.91 | 2.52 | 1.16 | 49.54 | 25.94 | 5.6 | 12.32 | 23.53 | 25.41 | 1330 | 0.29 | 0.29 | 0.33
4.62 | 64.34 | 4.06 | 1.4 | 0.34 | 21.85 | 1.92 | 92.76 | 2.52 | 1.14 | 51.17 | 24.09 | 5.37 | 12.35 | 23.1 | 25.3 | 1300 | 0.33 | 0.3 | 0.33
4.66 | 64.7 | 4.04 | 1.39 | 0.41 | 20.77 | 3.56 | 97.48 | 2.39 | 1.15 | 53.92 | 18.91 | 5.51 | 12.29 | 23.32 | 25.44 | 1240 | 0.38 | 0.32 | 0.33
4.76 | 64.81 | 4.04 | 1.38 | 0.21 | 21.42 | 2.04 | 94.87 | 2.43 | 1.18 | 54.95 | 20 | 5.78 | 12.29 | 23.85 | 25.52 | 1290 | 0.29 | 0.28 | 0.33
4.63 | 64.32 | 4.08 | 1.36 | 0.25 | 21.83 | 2.02 | 92.77 | 2.51 | 1.13 | 50.73 | 24.36 | 5.37 | 12.42 | 23.15 | 25.24 | 1300 | 0.32 | 0.3 | 0.33
4.7 | 64.25 | 4.07 | 1.39 | 0.25 | 22.05 | 1.96 | 91.75 | 2.51 | 1.15 | 48.56 | 26.62 | 5.57 | 12.39 | 23.52 | 25.46 | 1310 | 0.33 | 0.3 | 0.33
4.68 | 64.06 | 4.07 | 1.4 | 0.3 | 22.17 | 2.52 | 91.08 | 2.53 | 1.15 | 44.73 | 29.86 | 5.52 | 12.39 | 23.42 | 25.46 | 1250 | 0.35 | 0.32 | 0.33
4.51 | 64.42 | 4.03 | 1.39 | 0.28 | 21.97 | 2.88 | 92.63 | 2.57 | 1.12 | 47.45 | 27.23 | 5.13 | 12.26 | 22.53 | 24.84 | 1260 | 0.3 | 0.3 | 0.33
4.53 | 64.24 | 4.01 | 1.4 | 0.32 | 21.75 | 3.24 | 93.18 | 2.55 | 1.13 | 46.82 | 27.08 | 5.22 | 12.2 | 22.64 | 24.91 | 1220 | 0.35 | 0.33 | 0.32
4.5 | 64.34 | 4.1 | 1.4 | 0.32 | 21.74 | 2.8 | 93.33 | 2.53 | 1.1 | 49.17 | 25.28 | 4.99 | 12.48 | 22.45 | 25.02 | 1240 | 0.31 | 0.32 | 0.33
4.51 | 64.31 | 4.01 | 1.4 | 0.4 | 21.58 | 3.22 | 93.96 | 2.53 | 1.12 | 48.61 | 25.24 | 5.17 | 12.2 | 22.54 | 24.93 | 1210 | 0.36 | 0.34 | 0.32
4.42 | 64.08 | 4.12 | 1.41 | 0.37 | 21.83 | 2.66 | 92.73 | 2.56 | 1.07 | 48.5 | 26.04 | 4.74 | 12.54 | 22.02 | 24.88 | 1250 | 0.35 | 0.32 | 0.33
4.42 | 64.35 | 4.08 | 1.41 | 0.34 | 21.95 | 2.1 | 92.7 | 2.58 | 1.08 | 51.03 | 24.48 | 4.81 | 12.42 | 22.03 | 24.77 | 1290 | 0.34 | 0.33 | 0.33
4.48 | 64.11 | 4.13 | 1.4 | 0.66 | 21.5 | 2.8 | 93.92 | 2.5 | 1.08 | 50.15 | 23.85 | 4.88 | 12.57 | 22.34 | 25.36 | 1240 | 0.42 | 0.37 | 0.33
4.49 | 64.29 | 4.07 | 1.41 | 0.47 | 21.49 | 3.36 | 94.26 | 2.51 | 1.1 | 48.7 | 24.92 | 5.01 | 12.39 | 22.41 | 25.08 | 1210 | 0.39 | 0.35 | 0.32
4.52 | 64.56 | 4.06 | 1.41 | 0.3 | 21.75 | 3.06 | 93.62 | 2.53 | 1.11 | 48.85 | 25.54 | 5.11 | 12.35 | 22.57 | 24.98 | 1220 | 0.27 | 0.31 | 0.32
4.51 | 64.02 | 4.03 | 1.39 | 0.42 | 21.84 | 2.84 | 92.54 | 2.56 | 1.12 | 46.98 | 27.22 | 5.13 | 12.26 | 22.53 | 24.98 | 1200 | 0.41 | 0.34 | 0.33
4.54 | 64.09 | 4.09 | 1.4 | 0.33 | 21.9 | 3.5 | 92.31 | 2.54 | 1.11 | 43.83 | 29.76 | 5.11 | 12.45 | 22.67 | 25.12 | 1210 | 0.35 | 0.32 | 0.33
4.51 | 64.2 | 4.06 | 1.4 | 0.32 | 22.02 | 2.04 | 92.1 | 2.57 | 1.11 | 49.55 | 25.79 | 5.08 | 12.35 | 22.52 | 24.96 | 1290 | 0.34 | 0.32 | 0.34
4.6 | 64.16 | 4.09 | 1.42 | 0.27 | 21.73 | 2.86 | 92.96 | 2.5 | 1.12 | 47.61 | 26.42 | 5.27 | 12.45 | 22.99 | 25.26 | 1230 | 0.33 | 0.32 | 0.33