## Sheet1
Al2O3 | CaO | Fe2O3 | MgO | SO3 | SiO2 | F.CaO | LSF | SM | A/F | C3S | C2S | C3A | C4AF | 2C3A+C4AF | LIQUID % | LT.WT Gm/Ltr | K2O | Na2O | TiO2
4.57 | 65.61 | 3.74 | 1.31 | 0.37 | 22.37 | 2.52 | 93.12 | 2.69 | 1.22 | 50.73 | 25.9 | 5.78 | 11.38 | 22.95 | 24.39 | 1300 | 0.3 | 0.23 | 0.31
4.65 | 65.68 | 3.75 | 1.31 | 0.67 | 21.86 | 2.8 | 95.01 | 2.6 | 1.24 | 53.2 | 22.58 | 5.98 | 11.41 | 23.37 | 24.95 | 1310 | 0.38 | 0.29 | 0.31
4.71 | 67.27 | 3.67 | 1.31 | 0.37 | 22.06 | 3.08 | 96.5 | 2.63 | 1.28 | 56.73 | 20.5 | 6.27 | 11.17 | 23.71 | 24.65 | 1360 | 0.37 | 0.25 | 0.31
4.67 | 67.31 | 3.76 | 1.28 | 0.42 | 22.09 | 2.94 | 96.42 | 2.62 | 1.24 | 57.37 | 20.1 | 6.01 | 11.44 | 23.47 | 24.75 | 1340 | 0.33 | 0.24 | 0.31
4.53 | 65.01 | 3.63 | 1.27 | 0.95 | 22.87 | 1.26 | 90.62 | 2.8 | 1.25 | 50.05 | 27.86 | 5.86 | 11.05 | 22.77 | 24.57 | 1280 | 0.49 | 0.3 | 0.3
4.57 | 65.47 | 3.7 | 1.31 | 0.46 | 23.15 | 1.18 | 90.16 | 2.8 | 1.24 | 49.75 | 28.89 | 5.85 | 11.26 | 22.96 | 24.39 | 1350 | 0.46 | 0.25 | 0.32
4.56 | 65.64 | 3.42 | 1.26 | 0.37 | 23.4 | 1.26 | 89.77 | 2.93 | 1.33 | 48.68 | 30.41 | 6.3 | 10.41 | 23 | 23.61 | 1310 | 0.3 | 0.25 | 0.3
4.56 | 64.96 | 3.66 | 1.31 | 0.52 | 23.29 | 1.18 | 89.02 | 2.83 | 1.25 | 46.73 | 31.56 | 5.89 | 11.14 | 22.92 | 24.33 | 1300 | 0.44 | 0.27 | 0.31
4.61 | 65.12 | 3.71 | 1.32 | 0.45 | 23.25 | 1.64 | 89.27 | 2.79 | 1.24 | 45.41 | 32.45 | 5.94 | 11.29 | 23.17 | 24.53 | 1320 | 0.36 | 0.25 | 0.32
4.48 | 64.95 | 3.71 | 1.28 | 0.44 | 22.8 | 1.86 | 90.79 | 2.78 | 1.21 | 48.11 | 29.11 | 5.59 | 11.29 | 22.48 | 24.1 | 1290 | 0.36 | 0.24 | 0.31
4.61 | 65.33 | 3.67 | 1.28 | 0.25 | 23.23 | 1.4 | 89.65 | 2.81 | 1.26 | 47.45 | 30.85 | 6.01 | 11.17 | 23.18 | 24.2 | 1310 | 0.38 | 0.25 | 0.31
4.63 | 64.84 | 3.73 | 1.27 | 0.2 | 22.66 | 1.52 | 90.89 | 2.71 | 1.24 | 49.08 | 27.99 | 5.96 | 11.35 | 23.27 | 24.33 | 1300 | 0.4 | 0.28 | 0.32
4.53 | 64.94 | 3.67 | 1.24 | 0.26 | 22.57 | 1.68 | 91.56 | 2.75 | 1.23 | 50.27 | 26.82 | 5.79 | 11.17 | 22.76 | 23.94 | 1280 | 0.38 | 0.25 | 0.32
4.96 | 65.42 | 3.89 | 1.31 | 0.26 | 23.08 | 1.18 | 89.61 | 2.61 | 1.28 | 47.18 | 30.62 | 6.56 | 11.84 | 24.96 | 25.76 | 1470 | 0.18 | 0.22 | 0.34
4.76 | 65.05 | 3.85 | 1.27 | 0.5 | 22.71 | 1.4 | 90.72 | 2.64 | 1.24 | 48.99 | 28.19 | 6.1 | 11.72 | 23.92 | 25.28 | 1250 | 0.39 | 0.29 | 0.31
4.78 | 65.57 | 3.79 | 1.27 | 0.27 | 22.96 | 1.54 | 90.58 | 2.68 | 1.26 | 48.59 | 29.21 | 6.25 | 11.53 | 24.04 | 24.98 | 1280 | 0.28 | 0.26 | 0.32
4.73 | 65.05 | 3.71 | 1.28 | 0.23 | 23.32 | 1.26 | 88.76 | 2.76 | 1.27 | 45.33 | 32.7 | 6.26 | 11.29 | 23.8 | 24.63 | 1250 | 0.39 | 0.26 | 0.31
4.55 | 64.85 | 3.75 | 1.25 | 0.2 | 22.52 | 1.4 | 91.52 | 2.71 | 1.21 | 51.18 | 26 | 5.71 | 11.41 | 22.84 | 24.12 | 1270 | 0.4 | 0.27 | 0.31
4.7 | 65.38 | 3.75 | 1.25 | 0.31 | 23.66 | 1.01 | 88.08 | 2.8 | 1.25 | 45.25 | 33.74 | 6.11 | 11.41 | 23.63 | 24.68 | 1420 | 0.25 | 0.24 | 0.31
4.75 | 65.25 | 3.92 | 1.25 | 0.35 | 22.5 | 1.51 | 91.7 | 2.6 | 1.21 | 50.92 | 26.13 | 5.95 | 11.93 | 23.84 | 25.24 | 1400 | 0.19 | 0.22 | 0.32
4.68 | 65.16 | 3.91 | 1.24 | 0.31 | 22.15 | 2.24 | 92.97 | 2.58 | 1.2 | 50.73 | 25.27 | 5.79 | 11.9 | 23.47 | 24.96 | 1440 | 0.19 | 0.22 | 0.32
4.6 | 64.89 | 3.9 | 1.22 | 0.35 | 21.85 | 2.66 | 93.85 | 2.57 | 1.18 | 50.75 | 24.4 | 5.59 | 11.87 | 23.05 | 24.72 | 1480 | 0.19 | 0.22 | 0.32
4.58 | 64.97 | 3.9 | 1.22 | 0.35 | 21.78 | 2.24 | 94.26 | 2.57 | 1.17 | 53.46 | 22.16 | 5.54 | 11.87 | 22.94 | 24.66 | 1300 | 0.19 | 0.22 | 0.32
4.73 | 64.85 | 3.58 | 1.31 | 0.33 | 23.2 | 1.84 | 89 | 2.79 | 1.32 | 43.25 | 33.93 | 6.48 | 10.89 | 23.85 | 24.47 | 1260 | 0.34 | 0.27 | 0.31
4.66 | 64.76 | 3.5 | 1.32 | 0.65 | 22.87 | 1.64 | 90.18 | 2.8 | 1.33 | 46.79 | 30.31 | 6.43 | 10.65 | 23.5 | 24.42 | 1120 | 0.39 | 0.3 | 0.31
4.47 | 64.64 | 3.5 | 1.26 | 0.61 | 21.97 | 1.64 | 93.59 | 2.76 | 1.28 | 54.42 | 21.98 | 5.92 | 10.65 | 22.5 | 23.76 | 1360 | 0.39 | 0.27 | 0.31
4.93 | 65.37 | 3.93 | 1.26 | 0.28 | 22.97 | 1.48 | 89.93 | 2.59 | 1.25 | 46.74 | 30.64 | 6.41 | 11.96 | 24.79 | 25.73 | 1300 | 0.19 | 0.22 | 0.33
4.78 | 64.81 | 3.6 | 1.31 | 0.26 | 22.88 | 1.4 | 89.96 | 2.73 | 1.33 | 46.95 | 30.22 | 6.58 | 10.95 | 24.11 | 24.59 | 1350 | 0.27 | 0.27 | 0.31
4.85 | 64.58 | 3.58 | 1.3 | 0.27 | 22.82 | 1.26 | 89.76 | 2.71 | 1.35 | 46.6 | 30.31 | 6.8 | 10.89 | 24.48 | 24.75 | 1330 | 0.36 | 0.29 | 0.31
4.73 | 65.39 | 3.59 | 1.32 | 0.32 | 23.15 | 1.4 | 89.9 | 2.78 | 1.32 | 47.61 | 30.5 | 6.46 | 10.92 | 23.84 | 24.49 | 1340 | 0.31 | 0.25 | 0.31
4.73 | 65.21 | 3.57 | 1.32 | 0.27 | 23.31 | 1.12 | 89.12 | 2.81 | 1.32 | 46.83 | 31.55 | 6.49 | 10.86 | 23.85 | 24.4 | 1400 | 0.29 | 0.25 | 0.31
4.72 | 65.47 | 3.52 | 1.35 | 0.54 | 22.45 | 2.24 | 92.58 | 2.72 | 1.34 | 50 | 26.69 | 6.55 | 10.71 | 23.82 | 24.56 | 1250 | 0.46 | 0.31 | 0.3
4.77 | 65.19 | 3.51 | 1.32 | 0.31 | 23.01 | 1.35 | 90.12 | 2.78 | 1.36 | 47.91 | 29.87 | 6.7 | 10.68 | 24.08 | 24.42 | 1250 | 0.38 | 0.28 | 0.31
4.7 | 65.3 | 3.56 | 1.35 | 0.48 | 22.98 | 1.79 | 90.44 | 2.78 | 1.32 | 47.19 | 30.33 | 6.43 | 10.83 | 23.7 | 24.53 | 1220 | 0.37 | 0.28 | 0.31
4.7 | 64.9 | 3.52 | 1.32 | 0.41 | 22.86 | 1.82 | 90.34 | 2.78 | 1.34 | 46.41 | 30.57 | 6.5 | 10.71 | 23.71 | 24.34 | 1260 | 0.39 | 0.29 | 0.31
4.74 | 64.86 | 3.63 | 1.32 | 0.36 | 23.38 | 1.12 | 88.35 | 2.79 | 1.31 | 44.72 | 33.34 | 6.42 | 11.05 | 23.88 | 24.65 | 1360 | 0.35 | 0.28 | 0.31
4.47 | 64.64 | 3.49 | 1.26 | 0.49 | 22.31 | 1.84 | 92.33 | 2.8 | 1.28 | 51.04 | 25.5 | 5.94 | 10.62 | 22.5 | 23.61 | 1290 | 0.34 | 0.26 | 0.31
4.7 | 65.17 | 3.54 | 1.34 | 0.54 | 22.38 | 2.24 | 92.43 | 2.72 | 1.33 | 49.42 | 26.92 | 6.47 | 10.77 | 23.7 | 24.53 | 1250 | 0.46 | 0.31 | 0.3
4.66 | 65.68 | 3.61 | 1.33 | 0.15 | 22.99 | 1.86 | 90.95 | 2.78 | 1.29 | 48.57 | 29.31 | 6.24 | 10.99 | 23.47 | 24.17 | 1300 | 0.35 | 0.26 | 0.31
4.77 | 65.12 | 3.54 | 1.32 | 0.76 | 22.09 | 2.24 | 93.32 | 2.66 | 1.35 | 50.95 | 24.94 | 6.65 | 10.77 | 24.07 | 24.94 | 1250 | 0.43 | 0.31 | 0.3
4.75 | 65.69 | 3.57 | 1.32 | 0.69 | 22.45 | 2.1 | 92.8 | 2.7 | 1.33 | 51.19 | 25.79 | 6.55 | 10.86 | 23.96 | 24.88 | 1270 | 0.38 | 0.28 | 0.31
4.58 | 66.14 | 3.56 | 1.32 | 0.47 | 22.32 | 2.52 | 94.2 | 2.74 | 1.29 | 53.46 | 23.7 | 6.11 | 10.83 | 23.06 | 24.13 | 1310 | 0.31 | 0.27 | 0.31
4.56 | 65.33 | 3.62 | 1.31 | 0.55 | 22.97 | 1.4 | 90.67 | 2.81 | 1.26 | 49.83 | 28.31 | 5.96 | 11.02 | 22.93 | 24.28 | 1340 | 0.37 | 0.29 | 0.31
4.57 | 64.87 | 3.45 | 1.33 | 0.57 | 23.24 | 1.54 | 89.22 | 2.9 | 1.32 | 45.51 | 32.34 | 6.27 | 10.5 | 23.04 | 23.97 | 1250 | 0.42 | 0.3 | 0.3
4.51 | 65.41 | 3.55 | 1.29 | 0.42 | 22.85 | 1.82 | 91.34 | 2.83 | 1.27 | 49.79 | 27.99 | 5.94 | 10.8 | 22.69 | 23.82 | 1290 | 0.33 | 0.28 | 0.31
4.45 | 65.2 | 3.55 | 1.28 | 0.42 | 22.42 | 2.38 | 92.7 | 2.8 | 1.25 | 50.33 | 26.35 | 5.79 | 10.8 | 22.37 | 23.64 | 1320 | 0.33 | 0.28 | 0.31
4.39 | 64.99 | 3.54 | 1.26 | 0.43 | 22.28 | 2.52 | 93.02 | 2.81 | 1.24 | 50.39 | 25.91 | 5.64 | 10.77 | 22.06 | 23.43 | 1320 | 0.34 | 0.27 | 0.31
4.32 | 64.97 | 3.55 | 1.24 | 0.44 | 22.04 | 2.63 | 94 | 2.8 | 1.22 | 52.14 | 23.9 | 5.44 | 10.8 | 21.69 | 23.23 | 1260 | 0.34 | 0.27 | 0.3
4.51 | 65.04 | 3.44 | 1.31 | 0.46 | 23.1 | 2.36 | 90.04 | 2.91 | 1.31 | 44.35 | 32.81 | 6.13 | 10.47 | 22.73 | 23.64 | 1280 | 0.4 | 0.29 | 0.3
4.61 | 64.95 | 3.49 | 1.31 | 0.47 | 22.98 | 1.46 | 90.14 | 2.84 | 1.32 | 47.81 | 29.86 | 6.31 | 10.62 | 23.24 | 24.06 | 1300 | 0.37 | 0.3 | 0.3
4.57 | 65.06 | 3.45 | 1.31 | 0.5 | 22.71 | 2.48 | 91.35 | 2.83 | 1.32 | 46.49 | 30.08 | 6.27 | 10.5 | 23.04 | 23.88 | 1280 | 0.49 | 0.32 | 0.29
4.59 | 65.7 | 3.59 | 1.3 | 0.51 | 22.76 | 1.48 | 91.92 | 2.78 | 1.28 | 52.45 | 25.73 | 6.09 | 10.92 | 23.1 | 24.25 | 1320 | 0.39 | 0.31 | 0.3
4.71 | 65.15 | 3.64 | 1.33 | 0.49 | 23.24 | 1.12 | 89.25 | 2.78 | 1.29 | 47.15 | 31.1 | 6.32 | 11.08 | 23.72 | 24.72 | 1330 | 0.38 | 0.31 | 0.3
4.61 | 64.88 | 3.63 | 1.32 | 0.49 | 23.04 | 1.4 | 89.72 | 2.8 | 1.27 | 47.12 | 30.55 | 6.07 | 11.05 | 23.2 | 24.4 | 1300 | 0.42 | 0.32 | 0.3
4.52 | 65.19 | 3.57 | 1.32 | 0.44 | 23.22 | 1.54 | 89.71 | 2.87 | 1.27 | 47.13 | 31.06 | 5.94 | 10.86 | 22.74 | 23.95 | 1320 | 0.34 | 0.28 | 0.3
4.44 | 65.66 | 3.42 | 1.31 | 0.4 | 22.95 | 2.1 | 91.55 | 2.92 | 1.3 | 49.57 | 28.45 | 5.98 | 10.41 | 22.37 | 23.33 | 1280 | 0.37 | 0.28 | 0.29
4.6 | 64.21 | 3.55 | 1.29 | 0.44 | 22.35 | 1.88 | 91.32 | 2.74 | 1.3 | 47.86 | 28.01 | 6.18 | 10.8 | 23.17 | 24.11 | 1300 | 0.4 | 0.31 | 0.31
4.44 | 65.16 | 3.43 | 1.28 | 0.23 | 22.65 | 1.9 | 91.92 | 2.88 | 1.29 | 50.61 | 26.8 | 5.96 | 10.44 | 22.36 | 23.15 | 1340 | 0.33 | 0.28 | 0.3
4.53 | 64.78 | 3.51 | 1.29 | 0.47 | 22.63 | 1.96 | 91.25 | 2.81 | 1.29 | 48.26 | 28.52 | 6.07 | 10.68 | 22.81 | 23.85 | 1310 | 0.38 | 0.3 | 0.3
4.52 | 65.35 | 3.55 | 1.3 | 0.62 | 22.49 | 2.24 | 92.55 | 2.79 | 1.27 | 50.51 | 26.42 | 5.97 | 10.8 | 22.75 | 24.06 | 1300 | 0.42 | 0.32 | 0.3
4.49 | 65.4 | 3.38 | 1.31 | 0.5 | 22.77 | 2.1 | 91.79 | 2.89 | 1.33 | 49.6 | 27.91 | 6.18 | 10.29 | 22.64 | 23.49 | 1240 | 0.45 | 0.31 | 0.3
4.45 | 65.17 | 3.42 | 1.29 | 0.66 | 22.86 | 1.82 | 91.17 | 2.9 | 1.3 | 49.33 | 28.37 | 6.01 | 10.41 | 22.42 | 23.6 | 1270 | 0.47 | 0.32 | 0.3
4.51 | 65.53 | 3.43 | 1.29 | 0.58 | 22.79 | 1.4 | 91.83 | 2.87 | 1.31 | 52.62 | 25.69 | 6.15 | 10.44 | 22.73 | 23.72 | 1340 | 0.44 | 0.31 | 0.3
4.54 | 65.7 | 3.49 | 1.3 | 0.59 | 22.48 | 2.24 | 93.1 | 2.8 | 1.3 | 51.96 | 25.29 | 6.13 | 10.62 | 22.87 | 23.96 | 1290 | 0.43 | 0.31 | 0.3
4.66 | 65.67 | 3.56 | 1.34 | 0.58 | 22.32 | 2.52 | 93.4 | 2.72 | 1.31 | 51.01 | 25.55 | 6.33 | 10.83 | 23.48 | 24.5 | 1310 | 0.41 | 0.32 | 0.31
4.62 | 65.48 | 3.57 | 1.31 | 0.39 | 23.02 | 1.54 | 90.66 | 2.81 | 1.29 | 49.16 | 28.96 | 6.2 | 10.86 | 23.27 | 24.18 | 1330 | 0.35 | 0.3 | 0.3
4.61 | 64.71 | 3.6 | 1.3 | 0.48 | 23.25 | 1.18 | 88.79 | 2.83 | 1.28 | 45.77 | 32.17 | 6.13 | 10.95 | 23.21 | 24.3 | 1380 | 0.37 | 0.3 | 0.31
4.56 | 64.86 | 3.55 | 1.3 | 0.47 | 22.77 | 1.82 | 90.78 | 2.81 | 1.28 | 47.83 | 29.24 | 6.08 | 10.8 | 22.96 | 24.03 | 1320 | 0.4 | 0.3 | 0.3
4.52 | 64.96 | 3.49 | 1.26 | 0.5 | 23.17 | 1.68 | 89.63 | 2.89 | 1.3 | 46.12 | 31.68 | 6.07 | 10.62 | 22.77 | 23.77 | 1310 | 0.45 | 0.29 | 0.3
4.48 | 64.72 | 3.84 | 1.27 | 0.51 | 23.14 | 1.46 | 89.18 | 2.78 | 1.17 | 46.03 | 31.66 | 5.37 | 11.69 | 22.43 | 24.44 | 1340 | 0.43 | 0.32 | 0.3
4.42 | 65.02 | 3.43 | 1.27 | 0.23 | 22.58 | 1.46 | 92.01 | 2.88 | 1.29 | 52.5 | 25.17 | 5.91 | 10.44 | 22.26 | 23.09 | 1340 | 0.33 | 0.28 | 0.3
4.49 | 65.44 | 3.61 | 1.26 | 0.21 | 22.96 | 1.62 | 90.97 | 2.83 | 1.24 | 49.94 | 28.19 | 5.79 | 10.99 | 22.57 | 23.66 | 1360 | 0.36 | 0.3 | 0.3
4.52 | 65.13 | 3.69 | 1.25 | 0.36 | 23.15 | 1.26 | 89.77 | 2.82 | 1.22 | 48.39 | 29.91 | 5.73 | 11.23 | 22.7 | 24.06 | 1370 | 0.39 | 0.29 | 0.3
4.45 | 65.03 | 3.6 | 1.24 | 0.67 | 22.88 | 1.4 | 90.75 | 2.84 | 1.24 | 50.06 | 27.87 | 5.7 | 10.95 | 22.36 | 23.96 | 1320 | 0.47 | 0.33 | 0.3
4.42 | 65.79 | 3.55 | 1.25 | 0.52 | 22.62 | 2.24 | 92.85 | 2.84 | 1.25 | 51.98 | 25.68 | 5.71 | 10.8 | 22.22 | 23.62 | 1310 | 0.41 | 0.3 | 0.29
4.52 | 66.28 | 3.62 | 1.26 | 0.49 | 22.04 | 2.8 | 95.51 | 2.71 | 1.25 | 55.34 | 21.49 | 5.85 | 11.02 | 22.72 | 24.05 | 1300 | 0.39 | 0.3 | 0.3
4.5 | 65.84 | 3.6 | 1.26 | 0.61 | 21.43 | 2.97 | 97.32 | 2.65 | 1.25 | 57.65 | 17.99 | 5.83 | 10.95 | 22.62 | 24.07 | 1290 | 0.42 | 0.33 | 0.3
4.55 | 65.46 | 3.64 | 1.26 | 0.34 | 22.66 | 2.63 | 91.96 | 2.77 | 1.25 | 47.75 | 28.99 | 5.9 | 11.08 | 22.87 | 24.03 | 1300 | 0.37 | 0.29 | 0.31
4.57 | 64.84 | 3.73 | 1.25 | 0.33 | 23.03 | 1.4 | 89.68 | 2.77 | 1.23 | 47.16 | 30.5 | 5.8 | 11.35 | 22.95 | 24.27 | 1340 | 0.38 | 0.31 | 0.31
4.54 | 64.57 | 3.79 | 1.25 | 0.2 | 23.09 | 1.29 | 89.1 | 2.77 | 1.2 | 46.16 | 31.42 | 5.62 | 11.53 | 22.77 | 24.18 | 1360 | 0.36 | 0.3 | 0.32
4.41 | 66.1 | 3.67 | 1.27 | 0.39 | 22.39 | 2.84 | 94.05 | 2.77 | 1.2 | 52.45 | 24.67 | 5.48 | 11.17 | 22.12 | 23.74 | 1340 | 0.43 | 0.32 | 0.3
4.48 | 64.86 | 3.62 | 1.25 | 0.62 | 22.87 | 1.62 | 90.49 | 2.82 | 1.24 | 48.32 | 29.16 | 5.75 | 11.02 | 22.51 | 24.05 | 1350 | 0.44 | 0.33 | 0.31
4.5 | 64.91 | 3.6 | 1.27 | 0.54 | 23.03 | 1.4 | 89.99 | 2.84 | 1.25 | 48.1 | 29.79 | 5.83 | 10.95 | 22.62 | 24.01 | 1300 | 0.46 | 0.32 | 0.31
4.59 | 64.57 | 3.68 | 1.25 | 0.32 | 23.11 | 1.36 | 89.04 | 2.79 | 1.25 | 45.55 | 31.94 | 5.94 | 11.2 | 23.07 | 24.21 | 1330 | 0.47 | 0.32 | 0.32
4.66 | 64.91 | 3.65 | 1.28 | 0.41 | 22.82 | 1.96 | 90.45 | 2.75 | 1.28 | 46.27 | 30.56 | 6.17 | 11.11 | 23.45 | 24.47 | 1260 | 0.45 | 0.32 | 0.31
4.79 | 64.51 | 3.76 | 1.3 | 0.41 | 23.12 | 1.12 | 88.57 | 2.7 | 1.27 | 44.75 | 32.57 | 6.33 | 11.44 | 24.1 | 25.11 | 1320 | 0.43 | 0.32 | 0.32
4.84 | 64.68 | 3.62 | 1.33 | 0.14 | 23.12 | 1.26 | 88.85 | 2.73 | 1.34 | 44.73 | 32.58 | 6.7 | 11.02 | 24.42 | 24.71 | 1330 | 0.38 | 0.31 | 0.32
4.82 | 65.54 | 3.67 | 1.33 | 0.39 | 22.6 | 1.96 | 91.85 | 2.66 | 1.31 | 49.4 | 27.57 | 6.56 | 11.17 | 24.29 | 25.01 | 1320 | 0.39 | 0.31 | 0.31
4.66 | 65.66 | 3.51 | 1.32 | 0.28 | 22.75 | 1.68 | 91.86 | 2.78 | 1.33 | 51.19 | 26.65 | 6.41 | 10.68 | 23.5 | 24.07 | 1310 | 0.38 | 0.3 | 0.31
4.75 | 65.18 | 3.47 | 1.32 | 0.28 | 23.09 | 1.4 | 89.89 | 2.81 | 1.37 | 47.25 | 30.6 | 6.72 | 10.56 | 23.99 | 24.25 | 1280 | 0.41 | 0.32 | 0.31
4.74 | 64.88 | 3.57 | 1.33 | 0.33 | 23.11 | 1.36 | 89.34 | 2.78 | 1.33 | 45.96 | 31.63 | 6.52 | 10.86 | 23.9 | 24.5 | 1300 | 0.42 | 0.34 | 0.31
4.73 | 64.73 | 3.53 | 1.32 | 0.48 | 22.88 | 1.26 | 89.98 | 2.77 | 1.34 | 47.63 | 29.71 | 6.56 | 10.74 | 23.87 | 24.52 | 1270 | 0.45 | 0.34 | 0.31
4.78 | 64.62 | 3.43 | 1.31 | 0.69 | 22.98 | 1.17 | 89.48 | 2.8 | 1.39 | 46.59 | 30.77 | 6.86 | 10.44 | 24.16 | 24.65 | 1300 | 0.41 | 0.36 | 0.31
4.76 | 64.9 | 3.45 | 1.32 | 0.5 | 22.99 | 1.26 | 89.85 | 2.8 | 1.38 | 47.4 | 30.2 | 6.78 | 10.5 | 24.05 | 24.45 | 1290 | 0.43 | 0.35 | 0.31
4.7 | 65.26 | 3.41 | 1.34 | 0.38 | 22.87 | 1.4 | 90.89 | 2.82 | 1.38 | 49.67 | 28.14 | 6.69 | 10.38 | 23.75 | 24.09 | 1280 | 0.42 | 0.34 | 0.3
4.68 | 65.25 | 3.53 | 1.37 | 0.38 | 22.86 | 1.26 | 90.85 | 2.78 | 1.33 | 50.23 | 27.69 | 6.43 | 10.74 | 23.6 | 24.32 | 1310 | 0.4 | 0.34 | 0.3
4.68 | 64.96 | 3.59 | 1.42 | 0.47 | 22.78 | 1.46 | 90.68 | 2.75 | 1.3 | 48.76 | 28.57 | 6.33 | 10.92 | 23.58 | 24.59 | 1340 | 0.47 | 0.38 | 0.31
4.78 | 64.68 | 3.58 | 1.48 | 0.55 | 22.77 | 1.43 | 90.18 | 2.72 | 1.34 | 47.16 | 29.74 | 6.61 | 10.89 | 24.11 | 25.01 | 1340 | 0.52 | 0.41 | 0.3
4.75 | 64.69 | 3.61 | 1.44 | 0.53 | 22.67 | 1.35 | 90.57 | 2.71 | 1.32 | 48.45 | 28.49 | 6.48 | 10.99 | 23.94 | 24.92 | 1300 | 0.51 | 0.4 | 0.31
4.87 | 64.15 | 3.77 | 1.46 | 0.43 | 22.88 | 1.01 | 88.78 | 2.65 | 1.29 | 45 | 31.69 | 6.53 | 11.47 | 24.53 | 25.55 | 1310 | 0.53 | 0.38 | 0.33
4.78 | 65.52 | 3.68 | 1.37 | 0.51 | 22.64 | 1.24 | 91.73 | 2.68 | 1.3 | 52.2 | 25.57 | 6.44 | 11.2 | 24.08 | 25.08 | 1410 | 0.35 | 0.32 | 0.32
4.85 | 65.86 | 3.74 | 1.39 | 0.52 | 21.94 | 1.86 | 94.65 | 2.55 | 1.3 | 55.83 | 20.83 | 6.52 | 11.38 | 24.43 | 25.45 | 1370 | 0.4 | 0.35 | 0.32
4.77 | 65.42 | 3.62 | 1.36 | 0.33 | 22.51 | 1.72 | 92.13 | 2.68 | 1.32 | 50.98 | 26.12 | 6.52 | 11.02 | 24.05 | 24.73 | 1300 | 0.37 | 0.33 | 0.32
4.81 | 64.49 | 3.61 | 1.39 | 0.31 | 23.06 | 0.86 | 88.84 | 2.74 | 1.33 | 46.26 | 31.26 | 6.64 | 10.99 | 24.26 | 24.83 | 1420 | 0.37 | 0.33 | 0.32
4.81 | 64.53 | 3.74 | 1.48 | 0.65 | 22.72 | 1.26 | 89.97 | 2.66 | 1.29 | 47.19 | 29.58 | 6.42 | 11.38 | 24.22 | 25.55 | 1360 | 0.5 | 0.39 | 0.33
4.87 | 64.49 | 3.8 | 1.48 | 0.55 | 22.54 | 1.68 | 90.41 | 2.6 | 1.28 | 46.2 | 29.81 | 6.48 | 11.56 | 24.52 | 25.76 | 1260 | 0.42 | 0.37 | 0.32
4.87 | 65 | 3.86 | 1.51 | 0.43 | 22.67 | 1.4 | 90.62 | 2.6 | 1.26 | 48.34 | 28.57 | 6.37 | 11.75 | 24.49 | 25.8 | 1320 | 0.39 | 0.36 | 0.32
5 | 65 | 4.08 | 1.57 | 0.39 | 22.15 | 1.82 | 92.1 | 2.44 | 1.23 | 49.4 | 26.28 | 6.35 | 12.42 | 25.11 | 26.69 | 1310 | 0.38 | 0.36 | 0.33
5.09 | 64.79 | 4.04 | 1.57 | 0.41 | 22.45 | 1.4 | 90.63 | 2.46 | 1.26 | 47.42 | 28.63 | 6.65 | 12.29 | 25.6 | 26.88 | 1350 | 0.39 | 0.38 | 0.34
4.97 | 65 | 4.07 | 1.53 | 0.38 | 21.99 | 1.73 | 92.75 | 2.43 | 1.22 | 51.2 | 24.47 | 6.28 | 12.39 | 24.95 | 26.53 | 1340 | 0.37 | 0.37 | 0.34
4.99 | 64.56 | 4.06 | 1.53 | 0.42 | 22.12 | 1.68 | 91.62 | 2.44 | 1.23 | 48.5 | 26.87 | 6.35 | 12.35 | 25.06 | 26.6 | 1320 | 0.39 | 0.37 | 0.34
4.92 | 65.06 | 3.79 | 1.47 | 0.56 | 22.67 | 1.43 | 90.68 | 2.6 | 1.3 | 48.23 | 28.65 | 6.63 | 11.53 | 24.78 | 25.88 | 1320 | 0.43 | 0.37 | 0.33
4.83 | 65.25 | 3.68 | 1.44 | 0.49 | 22.62 | 1.82 | 91.35 | 2.66 | 1.31 | 48.56 | 28.26 | 6.57 | 11.2 | 24.34 | 25.27 | 1260 | 0.39 | 0.34 | 0.33
4.76 | 64.85 | 3.6 | 1.44 | 0.45 | 22.89 | 1.4 | 90.01 | 2.74 | 1.32 | 47.17 | 30.08 | 6.52 | 10.95 | 24 | 24.85 | 1310 | 0.37 | 0.33 | 0.32
4.78 | 65.24 | 3.53 | 1.45 | 0.38 | 22.76 | 1.68 | 91.04 | 2.74 | 1.35 | 48.57 | 28.65 | 6.69 | 10.74 | 24.13 | 24.7 | 1240 | 0.36 | 0.32 | 0.32
4.71 | 65.22 | 3.51 | 1.44 | 0.53 | 22.78 | 1.26 | 91.06 | 2.77 | 1.34 | 50.55 | 27.22 | 6.54 | 10.68 | 23.77 | 24.59 | 1330 | 0.37 | 0.33 | 0.32
4.79 | 64.81 | 3.56 | 1.44 | 0.42 | 22.73 | 1.71 | 90.5 | 2.72 | 1.35 | 46.82 | 29.89 | 6.67 | 10.83 | 24.17 | 24.82 | 1340 | 0.34 | 0.33 | 0.32
4.88 | 64.79 | 3.67 | 1.48 | 0.5 | 22.71 | 1.51 | 90.32 | 2.66 | 1.33 | 46.94 | 29.74 | 6.72 | 11.17 | 24.61 | 25.45 | 1280 | 0.34 | 0.34 | 0.33
4.62 | 65.15 | 3.65 | 1.4 | 0.55 | 22.41 | 2.18 | 92.32 | 2.71 | 1.27 | 49.73 | 26.77 | 6.07 | 11.11 | 23.24 | 24.61 | 1350 | 0.32 | 0.32 | 0.32
4.78 | 65.49 | 3.78 | 1.44 | 0.38 | 21.89 | 2.52 | 94.38 | 2.56 | 1.26 | 52.43 | 23.25 | 6.27 | 11.5 | 24.05 | 25.24 | 1360 | 0.35 | 0.34 | 0.32
4.81 | 64.65 | 3.55 | 1.43 | 0.24 | 22.65 | 1.64 | 90.54 | 2.71 | 1.35 | 46.94 | 29.57 | 6.74 | 10.8 | 24.28 | 24.67 | 1380 | 0.3 | 0.32 | 0.33
4.7 | 65.17 | 3.51 | 1.41 | 0.55 | 22.47 | 1.76 | 92.12 | 2.74 | 1.34 | 50.73 | 26.19 | 6.52 | 10.68 | 23.71 | 24.55 | 1320 | 0.34 | 0.35 | 0.32
4.68 | 64.83 | 3.53 | 1.38 | 0.44 | 22.15 | 2.41 | 92.83 | 2.7 | 1.33 | 49.24 | 26.4 | 6.43 | 10.74 | 23.6 | 24.39 | 1210 | 0.33 | 0.33 | 0.32
4.79 | 64.45 | 3.54 | 1.33 | 0.61 | 22.9 | 1.72 | 89.42 | 2.75 | 1.35 | 44.05 | 32.47 | 6.7 | 10.77 | 24.18 | 24.86 | 1290 | 0.41 | 0.35 | 0.32
4.67 | 65.39 | 3.48 | 1.36 | 0.8 | 21.98 | 2.52 | 94.34 | 2.7 | 1.34 | 52.5 | 23.45 | 6.49 | 10.59 | 23.56 | 24.59 | 1280 | 0.41 | 0.38 | 0.32
4.8 | 65.52 | 3.69 | 1.39 | 0.34 | 22.22 | 2.24 | 93.23 | 2.62 | 1.3 | 51.17 | 25.14 | 6.48 | 11.23 | 24.18 | 25.01 | 1290 | 0.29 | 0.34 | 0.32
4.73 | 65.1 | 3.49 | 1.38 | 0.53 | 22.42 | 2.1 | 92.18 | 2.73 | 1.36 | 49.27 | 27.15 | 6.63 | 10.62 | 23.88 | 24.54 | 1280 | 0.39 | 0.35 | 0.32
4.89 | 64.57 | 3.33 | 1.35 | 0.61 | 22.55 | 1.82 | 90.85 | 2.74 | 1.47 | 46.42 | 29.67 | 7.32 | 10.13 | 24.78 | 24.71 | 1290 | 0.46 | 0.36 | 0.32
4.72 | 64.92 | 3.37 | 1.34 | 0.65 | 22 | 2.91 | 93.6 | 2.72 | 1.4 | 48.67 | 26.4 | 6.81 | 10.25 | 23.87 | 24.33 | 1220 | 0.42 | 0.38 | 0.33
4.77 | 64.59 | 3.34 | 1.36 | 0.5 | 22.85 | 1.4 | 89.98 | 2.82 | 1.43 | 46.72 | 30.31 | 6.99 | 10.16 | 24.14 | 24.28 | 1320 | 0.31 | 0.35 | 0.33
4.66 | 64.23 | 3.33 | 1.33 | 0.51 | 22.36 | 1.74 | 91.4 | 2.8 | 1.4 | 48.35 | 27.67 | 6.71 | 10.13 | 23.56 | 23.91 | 1270 | 0.31 | 0.35 | 0.32
4.64 | 64.39 | 3.2 | 1.34 | 0.33 | 22.72 | 1.68 | 90.47 | 2.9 | 1.45 | 46.83 | 29.85 | 6.88 | 9.74 | 23.5 | 23.4 | 1290 | 0.41 | 0.34 | 0.31
4.83 | 64.61 | 3.27 | 1.37 | 0.32 | 22.96 | 2.46 | 89.6 | 2.83 | 1.48 | 41.35 | 34.67 | 7.27 | 9.95 | 24.48 | 24.13 | 1220 | 0.38 | 0.34 | 0.32
4.65 | 64.83 | 3.31 | 1.37 | 0.39 | 22.87 | 2.24 | 90.45 | 2.87 | 1.4 | 44.97 | 31.68 | 6.72 | 10.07 | 23.52 | 23.76 | 1240 | 0.36 | 0.35 | 0.31
4.67 | 65.57 | 3.23 | 1.37 | 0.5 | 22.26 | 3.08 | 93.75 | 2.82 | 1.45 | 49.18 | 26.76 | 6.91 | 9.83 | 23.65 | 23.75 | 1210 | 0.39 | 0.36 | 0.31
4.7 | 65.61 | 3.28 | 1.39 | 0.27 | 22.2 | 2.84 | 93.95 | 2.78 | 1.43 | 50.51 | 25.59 | 6.91 | 9.98 | 23.79 | 23.74 | 1210 | 0.34 | 0.35 | 0.31
4.67 | 65.08 | 3.38 | 1.4 | 0.28 | 22.57 | 2.79 | 91.79 | 2.8 | 1.38 | 45.8 | 30.2 | 6.66 | 10.29 | 23.6 | 23.89 | 1220 | 0.37 | 0.34 | 0.31
4.71 | 64.59 | 3.43 | 1.42 | 0.24 | 22.47 | 1.9 | 91.35 | 2.76 | 1.37 | 47.85 | 28.37 | 6.68 | 10.44 | 23.79 | 24.1 | 1300 | 0.35 | 0.35 | 0.35
4.53 | 64.32 | 3.37 | 1.43 | 0.97 | 22.46 | 1.74 | 91.33 | 2.84 | 1.34 | 48.77 | 27.64 | 6.3 | 10.25 | 22.86 | 24.18 | 1310 | 0.41 | 0.38 | 0.31
4.79 | 64.57 | 3.53 | 1.49 | 0.99 | 22.54 | 2.24 | 90.87 | 2.71 | 1.36 | 45.17 | 30.59 | 6.72 | 10.74 | 24.18 | 25.38 | 1210 | 0.36 | 0.4 | 0.33
4.47 | 64.06 | 3.7 | 1.49 | 1.42 | 22.38 | 1.99 | 91.07 | 2.74 | 1.21 | 47.23 | 28.57 | 5.59 | 11.26 | 22.43 | 25.24 | 1250 | 0.37 | 0.39 | 0.32
4.45 | 63.94 | 3.73 | 1.49 | 1.45 | 22.35 | 2.4 | 91.01 | 2.73 | 1.19 | 45.4 | 29.87 | 5.48 | 11.35 | 22.31 | 25.27 | 1190 | 0.37 | 0.38 | 0.32
4.52 | 64.23 | 3.91 | 1.47 | 1.02 | 22.51 | 1.82 | 90.59 | 2.67 | 1.16 | 46.99 | 29.13 | 5.36 | 11.9 | 22.62 | 25.43 | 1240 | 0.32 | 0.36 | 0.33
4.51 | 63.78 | 3.89 | 1.44 | 1.16 | 22.57 | 1.4 | 89.77 | 2.69 | 1.16 | 46.51 | 29.66 | 5.37 | 11.84 | 22.58 | 25.46 | 1300 | 0.32 | 0.34 | 0.33
4.45 | 63.99 | 3.83 | 1.42 | 1.14 | 22.67 | 1.54 | 89.85 | 2.74 | 1.16 | 46.52 | 29.94 | 5.31 | 11.65 | 22.28 | 25.11 | 1290 | 0.36 | 0.35 | 0.32
4.36 | 64.41 | 3.77 | 1.38 | 1.15 | 22.49 | 1.68 | 91.27 | 2.77 | 1.16 | 49.72 | 27.01 | 5.18 | 11.47 | 21.82 | 24.69 | 1290 | 0.38 | 0.36 | 0.32
4.29 | 64.76 | 3.69 | 1.35 | 1.11 | 22.64 | 1.82 | 91.4 | 2.84 | 1.16 | 50.02 | 27.21 | 5.13 | 11.23 | 21.48 | 24.23 | 1300 | 0.33 | 0.33 | 0.31
4.3 | 64.44 | 3.68 | 1.32 | 1.05 | 22.82 | 1.74 | 90.3 | 2.86 | 1.17 | 47.62 | 29.54 | 5.17 | 11.2 | 21.54 | 24.15 | 1280 | 0.35 | 0.34 | 0.3
4.16 | 65.4 | 3.49 | 1.32 | 1.12 | 22.43 | 3.02 | 93.45 | 2.93 | 1.19 | 50.5 | 26.25 | 5.12 | 10.62 | 20.86 | 23.39 | 1200 | 0.37 | 0.34 | 0.3
4.23 | 65.42 | 3.53 | 1.32 | 1.59 | 22 | 3.14 | 94.97 | 2.84 | 1.2 | 52.83 | 23.26 | 5.24 | 10.74 | 21.22 | 24.15 | 1220 | 0.39 | 0.35 | 0.3
4.42 | 64.41 | 3.73 | 1.34 | 1.41 | 22.46 | 2.91 | 91.33 | 2.76 | 1.18 | 44.6 | 30.79 | 5.4 | 11.35 | 22.15 | 25 | 1140 | 0.4 | 0.37 | 0.31
4.42 | 64.29 | 3.89 | 1.31 | 1.22 | 22.68 | 1.96 | 90.23 | 2.73 | 1.14 | 46.08 | 30.31 | 5.13 | 11.84 | 22.1 | 25.13 | 1250 | 0.35 | 0.34 | 0.32
4.43 | 64.08 | 3.76 | 1.27 | 1.25 | 23 | 1.62 | 88.91 | 2.81 | 1.18 | 44.29 | 32.57 | 5.38 | 11.44 | 22.2 | 24.86 | 1300 | 0.36 | 0.34 | 0.32
4.29 | 65.12 | 3.84 | 1.23 | 0.6 | 22.88 | 1.4 | 90.92 | 2.81 | 1.12 | 51.16 | 27.05 | 4.87 | 11.69 | 21.43 | 23.93 | 1380 | 0.3 | 0.29 | 0.31
4.18 | 65.22 | 3.91 | 1.24 | 1.21 | 21.92 | 2.52 | 94.73 | 2.71 | 1.07 | 54.94 | 21.44 | 4.46 | 11.9 | 20.82 | 24.38 | 1310 | 0.38 | 0.33 | 0.3
4.08 | 65.48 | 3.84 | 1.24 | 1.26 | 21.97 | 3.02 | 95.14 | 2.77 | 1.06 | 54.36 | 22.02 | 4.31 | 11.69 | 20.31 | 23.98 | 1230 | 0.38 | 0.32 | 0.3
4.68 | 64.96 | 3.52 | 1.41 | 0.54 | 22.36 | 2.1 | 92.25 | 2.73 | 1.33 | 49.45 | 26.84 | 6.45 | 10.71 | 23.6 | 24.5 | 1260 | 0.34 | 0.34 | 0.31
4.16 | 65.68 | 4.03 | 1.23 | 0.76 | 22.05 | 2.94 | 94.82 | 2.69 | 1.03 | 54.08 | 22.46 | 4.21 | 12.26 | 20.67 | 24.13 | 1240 | 0.31 | 0.29 | 0.31
4.3 | 66.08 | 4.12 | 1.24 | 1.13 | 21.59 | 3.06 | 96.89 | 2.56 | 1.04 | 57.65 | 18.45 | 4.42 | 12.54 | 21.39 | 25.12 | 1210 | 0.34 | 0.33 | 0.3
4.33 | 64.94 | 4.17 | 1.26 | 1.3 | 21.8 | 3.36 | 94.31 | 2.56 | 1.04 | 49.92 | 24.89 | 4.42 | 12.69 | 21.53 | 25.51 | 1200 | 0.35 | 0.31 | 0.31
4.3 | 65.26 | 4.22 | 1.26 | 1.01 | 21.83 | 2.94 | 94.66 | 2.56 | 1.02 | 52.83 | 22.77 | 4.25 | 12.84 | 21.35 | 25.24 | 1200 | 0.34 | 0.32 | 0.31
4.29 | 65.09 | 4.31 | 1.25 | 1.06 | 22.12 | 2.86 | 93.25 | 2.57 | 1 | 50.2 | 25.59 | 4.08 | 13.12 | 21.27 | 25.45 | 1240 | 0.35 | 0.32 | 0.31
4.25 | 65.35 | 4.21 | 1.25 | 0.84 | 22.13 | 2.04 | 93.74 | 2.62 | 1.01 | 54.93 | 22.05 | 4.14 | 12.81 | 21.09 | 24.89 | 1260 | 0.35 | 0.3 | 0.31
4.29 | 64.54 | 4.08 | 1.26 | 1.6 | 22.13 | 2.46 | 92.63 | 2.64 | 1.05 | 49.84 | 25.89 | 4.47 | 12.42 | 21.35 | 25.49 | 1240 | 0.37 | 0.33 | 0.31
4.25 | 64.9 | 4.11 | 1.26 | 1.27 | 22.06 | 2.38 | 93.44 | 2.64 | 1.03 | 52.39 | 23.77 | 4.31 | 12.51 | 21.12 | 25.11 | 1280 | 0.37 | 0.31 | 0.31
4.35 | 64.44 | 4.18 | 1.26 | 1.05 | 22.32 | 2.12 | 91.6 | 2.62 | 1.04 | 48.83 | 27.2 | 4.45 | 12.72 | 21.63 | 25.34 | 1280 | 0.37 | 0.33 | 0.31
4.41 | 63.99 | 4.26 | 1.26 | 1.44 | 22.29 | 2.24 | 90.91 | 2.57 | 1.04 | 46.22 | 29.08 | 4.48 | 12.96 | 21.92 | 26.08 | 1230 | 0.37 | 0.32 | 0.32
4.27 | 66.5 | 4.12 | 1.29 | 0.56 | 21.73 | 3.06 | 96.99 | 2.59 | 1.04 | 58.5 | 18.22 | 4.34 | 12.54 | 21.23 | 24.51 | 1220 | 0.23 | 0.27 | 0.31
4.27 | 65.7 | 4.11 | 1.27 | 0.93 | 21.73 | 2.94 | 95.84 | 2.59 | 1.04 | 55.74 | 20.29 | 4.36 | 12.51 | 21.23 | 24.84 | 1210 | 0.33 | 0.29 | 0.31
4.25 | 65.3 | 4.15 | 1.25 | 0.95 | 22.16 | 2.24 | 93.61 | 2.64 | 1.02 | 53.77 | 23.01 | 4.24 | 12.63 | 21.11 | 24.87 | 1250 | 0.28 | 0.29 | 0.31
4.3 | 65.21 | 4.21 | 1.25 | 0.5 | 22.11 | 2.52 | 93.53 | 2.6 | 1.02 | 52.22 | 24.04 | 4.27 | 12.81 | 21.35 | 24.7 | 1260 | 0.28 | 0.27 | 0.31
4.06 | 65.87 | 4.08 | 1.21 | 1.37 | 22.36 | 2.8 | 94.03 | 2.75 | 1 | 53.67 | 23.66 | 3.86 | 12.42 | 20.13 | 24.53 | 1320 | 0.2 | 0.29 | 0.3
4.28 | 65.87 | 4.28 | 1.25 | 0.57 | 21.91 | 2.91 | 95.21 | 2.56 | 1 | 54.88 | 21.46 | 4.1 | 13.02 | 21.22 | 24.86 | 1270 | 0.31 | 0.26 | 0.32
4.38 | 64 | 4.03 | 1.28 | 1.97 | 22.34 | 2.74 | 90.99 | 2.66 | 1.09 | 44.37 | 30.61 | 4.79 | 12.26 | 21.84 | 26.04 | 1230 | 0.33 | 0.27 | 0.31
4.45 | 64.4 | 4.1 | 1.28 | 1.38 | 22.46 | 2.4 | 90.96 | 2.63 | 1.09 | 45.9 | 29.8 | 4.86 | 12.48 | 22.19 | 25.81 | 1260 | 0.33 | 0.3 | 0.32
4.33 | 64.21 | 4.09 | 1.27 | 1.39 | 22.07 | 2.24 | 92.3 | 2.62 | 1.06 | 49.57 | 25.92 | 4.55 | 12.45 | 21.55 | 25.43 | 1280 | 0.31 | 0.3 | 0.31
4.33 | 65.54 | 4.05 | 1.25 | 1.04 | 21.92 | 2.86 | 94.82 | 2.62 | 1.07 | 53.65 | 22.41 | 4.62 | 12.32 | 21.57 | 24.97 | 1210 | 0.34 | 0.32 | 0.31
4.36 | 66.7 | 4.07 | 1.27 | 0.83 | 21.05 | 3.06 | 99.95 | 2.5 | 1.07 | 63.95 | 12.16 | 4.67 | 12.39 | 21.72 | 24.92 | 1130 | 0.31 | 0.28 | 0.31
4.3 | 66.14 | 4.04 | 1.27 | 1.12 | 21.59 | 3.25 | 97.05 | 2.59 | 1.06 | 57.23 | 18.77 | 4.56 | 12.29 | 21.41 | 24.96 | 1150 | 0.32 | 0.29 | 0.31
4.45 | 65.1 | 4.12 | 1.25 | 0.48 | 22.46 | 2.74 | 91.93 | 2.62 | 1.08 | 47.34 | 28.72 | 4.82 | 12.54 | 22.18 | 24.92 | 1190 | 0.28 | 0.27 | 0.32
4.3 | 65.28 | 4.16 | 1.22 | 0.6 | 22.58 | 2.24 | 91.94 | 2.67 | 1.03 | 50.15 | 26.95 | 4.36 | 12.66 | 21.37 | 24.66 | 1230 | 0.25 | 0.28 | 0.33
4.37 | 65.54 | 4.11 | 1.24 | 0.62 | 22.36 | 2.52 | 93.05 | 2.64 | 1.06 | 51.34 | 25.42 | 4.63 | 12.51 | 21.76 | 24.79 | 1210 | 0.26 | 0.26 | 0.32
4.35 | 65.16 | 4.17 | 1.23 | 0.44 | 22.65 | 1.82 | 91.44 | 2.66 | 1.04 | 50.49 | 26.89 | 4.47 | 12.69 | 21.63 | 24.68 | 1300 | 0.26 | 0.27 | 0.33
4.27 | 66.07 | 4.2 | 1.24 | 0.33 | 22.68 | 1.96 | 92.7 | 2.68 | 1.02 | 53.89 | 24.42 | 4.21 | 12.78 | 21.2 | 24.41 | 1320 | 0.19 | 0.26 | 0.33
4.3 | 64.03 | 4.06 | 1.24 | 1.7 | 22.39 | 2.02 | 90.95 | 2.68 | 1.06 | 47.54 | 28.37 | 4.53 | 12.35 | 21.41 | 25.56 | 1260 | 0.38 | 0.31 | 0.32
4.32 | 65.13 | 4.13 | 1.26 | 0.53 | 22.54 | 1.96 | 91.87 | 2.67 | 1.05 | 50.89 | 26.27 | 4.46 | 12.57 | 21.49 | 24.62 | 1280 | 0.31 | 0.28 | 0.31
4.06 | 65.43 | 3.92 | 1.23 | 1.17 | 22.67 | 2.52 | 92.4 | 2.84 | 1.04 | 50.89 | 26.65 | 4.13 | 11.93 | 20.18 | 24 | 1270 | 0.22 | 0.29 | 0.31
4.18 | 65.59 | 4.02 | 1.23 | 0.47 | 22.52 | 2.66 | 92.9 | 2.75 | 1.04 | 51.16 | 26.01 | 4.28 | 12.23 | 20.78 | 23.88 | 1280 | 0.27 | 0.25 | 0.31
4.25 | 64.78 | 4.03 | 1.29 | 1.29 | 22.73 | 1.4 | 90.88 | 2.75 | 1.05 | 50.91 | 26.8 | 4.44 | 12.26 | 21.15 | 24.98 | 1340 | 0.23 | 0.27 | 0.32
4.5 | 64.82 | 4.27 | 1.28 | 0.51 | 22.59 | 1.26 | 90.86 | 2.58 | 1.05 | 50.69 | 26.57 | 4.7 | 12.99 | 22.39 | 25.46 | 1370 | 0.28 | 0.27 | 0.34
4.58 | 65.22 | 3.97 | 1.28 | 1.34 | 21.25 | 3.36 | 96.64 | 2.49 | 1.15 | 53.84 | 20.35 | 5.42 | 12.08 | 22.92 | 25.87 | 1220 | 0.35 | 0.32 | 0.33
4.84 | 64.33 | 4.06 | 1.29 | 1.58 | 21.66 | 2.8 | 93.23 | 2.43 | 1.19 | 47.51 | 26.3 | 5.96 | 12.35 | 24.27 | 27.08 | 1230 | 0.35 | 0.32 | 0.34
4.7 | 64.9 | 4.02 | 1.28 | 1.39 | 21.44 | 3.08 | 95.17 | 2.46 | 1.17 | 51.36 | 22.77 | 5.65 | 12.23 | 23.54 | 26.38 | 1220 | 0.35 | 0.31 | 0.33
4.53 | 65.2 | 3.75 | 1.31 | 1.01 | 22.1 | 2.52 | 93.59 | 2.67 | 1.21 | 51.37 | 24.65 | 5.66 | 11.41 | 22.73 | 24.93 | 1260 | 0.31 | 0.28 | 0.32
4.72 | 64.27 | 3.93 | 1.3 | 1.19 | 22.2 | 1.82 | 91.44 | 2.57 | 1.2 | 48.14 | 27.37 | 5.86 | 11.96 | 23.68 | 26.06 | 1200 | 0.37 | 0.32 | 0.33
4.7 | 64.14 | 3.84 | 1.31 | 1.29 | 22.31 | 1.79 | 90.97 | 2.61 | 1.22 | 47.16 | 28.43 | 5.96 | 11.69 | 23.6 | 25.91 | 1230 | 0.39 | 0.33 | 0.32
4.68 | 64.22 | 3.84 | 1.29 | 1.2 | 22.34 | 1.85 | 91 | 2.62 | 1.22 | 47.15 | 28.52 | 5.9 | 11.69 | 23.49 | 25.74 | 1220 | 0.37 | 0.32 | 0.33
4.73 | 64.52 | 3.87 | 1.3 | 0.94 | 22.44 | 1.74 | 90.96 | 2.61 | 1.22 | 47.68 | 28.41 | 5.99 | 11.78 | 23.75 | 25.71 | 1240 | 0.34 | 0.32 | 0.33
4.61 | 64.75 | 3.64 | 1.3 | 1.25 | 22.23 | 1.68 | 92.43 | 2.69 | 1.27 | 51.59 | 24.86 | 6.06 | 11.08 | 23.19 | 25.16 | 1250 | 0.36 | 0.32 | 0.32
4.47 | 65.18 | 3.5 | 1.29 | 1.15 | 22.19 | 2.36 | 93.54 | 2.78 | 1.28 | 52.02 | 24.42 | 5.92 | 10.65 | 22.5 | 24.33 | 1220 | 0.36 | 0.31 | 0.32
4.52 | 65.24 | 3.47 | 1.3 | 1.06 | 22.01 | 2.52 | 94.25 | 2.75 | 1.3 | 52.69 | 23.4 | 6.11 | 10.56 | 22.77 | 24.33 | 1200 | 0.38 | 0.31 | 0.31
4.58 | 64.42 | 3.51 | 1.26 | 1.17 | 22.51 | 1.68 | 91.1 | 2.78 | 1.3 | 48.51 | 27.99 | 6.2 | 10.68 | 23.08 | 24.66 | 1240 | 0.4 | 0.32 | 0.32
4.32 | 64.87 | 3.78 | 1.23 | 1.08 | 22.32 | 2.1 | 92.6 | 2.76 | 1.14 | 51.43 | 25.23 | 5.05 | 11.5 | 21.61 | 24.37 | 1250 | 0.39 | 0.3 | 0.31
4.33 | 64.63 | 3.92 | 1.21 | 1.04 | 22.42 | 1.74 | 91.76 | 2.72 | 1.1 | 50.89 | 25.93 | 4.84 | 11.93 | 21.61 | 24.65 | 1270 | 0.36 | 0.3 | 0.32
4.2 | 65.38 | 3.81 | 1.19 | 0.77 | 22.41 | 2.52 | 93.16 | 2.8 | 1.1 | 51.88 | 25.16 | 4.68 | 11.59 | 20.96 | 23.73 | 1270 | 0.33 | 0.28 | 0.21
4.39 | 65.23 | 3.85 | 1.22 | 1.04 | 22.05 | 2.66 | 93.96 | 2.68 | 1.14 | 52.1 | 23.96 | 5.12 | 11.72 | 21.95 | 24.68 | 1240 | 0.37 | 0.31 | 0.31
4.47 | 65.78 | 3.7 | 1.63 | 1.25 | 21.07 | 3.39 | 98.66 | 2.58 | 1.21 | 58.5 | 16.32 | 5.59 | 11.26 | 22.43 | 25.21 | 1200 | 0.38 | 0.3 | 0.31
4.64 | 64.9 | 3.88 | 1.22 | 1.28 | 21.98 | 2.6 | 93.33 | 2.58 | 1.2 | 49.81 | 25.48 | 5.73 | 11.81 | 23.27 | 25.72 | 1260 | 0.39 | 0.32 | 0.34
4.25 | 65.22 | 3.85 | 1.2 | 1.18 | 21.91 | 2.97 | 94.71 | 2.7 | 1.1 | 52.8 | 23.02 | 4.75 | 11.72 | 21.21 | 24.39 | 1190 | 0.39 | 0.32 | 0.32
4.25 | 64.71 | 3.89 | 1.19 | 1.43 | 22.13 | 2.8 | 93.1 | 2.72 | 1.09 | 49.69 | 26 | 4.68 | 11.84 | 21.2 | 24.72 | 1210 | 0.38 | 0.29 | 0.32
4.2 | 64.94 | 3.94 | 1.19 | 0.74 | 22.5 | 1.76 | 92.09 | 2.76 | 1.07 | 52.31 | 25.09 | 4.46 | 11.99 | 20.92 | 23.99 | 1280 | 0.39 | 0.31 | 0.32
4.21 | 64.69 | 3.91 | 1.17 | 0.99 | 22.56 | 1.94 | 91.53 | 2.78 | 1.08 | 50.08 | 26.94 | 4.54 | 11.9 | 20.98 | 24.18 | 1260 | 0.4 | 0.32 | 0.32
4.21 | 64.9 | 3.91 | 1.16 | 0.76 | 22.71 | 1.68 | 91.28 | 2.8 | 1.08 | 50.85 | 26.79 | 4.54 | 11.9 | 20.98 | 23.94 | 1250 | 0.39 | 0.32 | 0.33
4.52 | 63.92 | 4.27 | 1.29 | 1.38 | 22.28 | 1.62 | 90.68 | 2.53 | 1.06 | 47.78 | 27.87 | 4.75 | 12.99 | 22.5 | 26.4 | 1250 | 0.41 | 0.39 | 0.35
4.33 | 66.18 | 3.72 | 1.3 | 0.92 | 21.41 | 3.3 | 98.08 | 2.66 | 1.16 | 58.82 | 17.06 | 5.18 | 11.32 | 21.68 | 24.18 | 1260 | 0.34 | 0.36 | 0.3
4.47 | 65.11 | 3.67 | 1.31 | 1.28 | 21.89 | 2.52 | 94.43 | 2.69 | 1.22 | 53.12 | 22.73 | 5.64 | 11.17 | 22.44 | 24.85 | 1270 | 0.4 | 0.38 | 0.31
4.58 | 64.84 | 3.79 | 1.3 | 0.94 | 22.1 | 2.18 | 92.96 | 2.64 | 1.21 | 50.9 | 25.01 | 5.72 | 11.53 | 22.98 | 25.09 | 1240 | 0.36 | 0.37 | 0.32
4.6 | 65.21 | 3.96 | 1.32 | 0.92 | 21.55 | 2.04 | 95.42 | 2.52 | 1.16 | 56.78 | 19 | 5.49 | 12.05 | 23.03 | 25.52 | 1100 | 0.42 | 0.37 | 0.32
4.56 | 64.89 | 3.97 | 1.3 | 1.56 | 21.58 | 2.24 | 94.89 | 2.53 | 1.15 | 54.69 | 20.66 | 5.37 | 12.08 | 22.81 | 26.05 | 1210 | 0.43 | 0.38 | 0.32
4.39 | 65.74 | 3.75 | 1.34 | 1.02 | 21.44 | 3.5 | 97.18 | 2.63 | 1.17 | 55.54 | 19.61 | 5.29 | 11.41 | 21.99 | 24.56 | 1180 | 0.38 | 0.39 | 0.31
4.47 | 65.56 | 3.61 | 1.29 | 0.78 | 21.68 | 2.86 | 95.95 | 2.68 | 1.24 | 55.25 | 20.52 | 5.74 | 10.99 | 22.46 | 24.2 | 1250 | 0.39 | 0.33 | 0.31
4.29 | 65.15 | 3.48 | 1.26 | 1.25 | 22.2 | 2.52 | 93.76 | 2.86 | 1.23 | 52.41 | 24.16 | 5.48 | 10.59 | 21.55 | 23.82 | 1290 | 0.37 | 0.35 | 0.3
4.4 | 64.46 | 3.52 | 1.27 | 1.77 | 21.79 | 2.8 | 94.11 | 2.75 | 1.25 | 50.78 | 24.21 | 5.7 | 10.71 | 22.12 | 24.76 | 1210 | 0.46 | 0.4 | 0.31
4.34 | 65.15 | 3.66 | 1.3 | 1.04 | 21.8 | 2.94 | 95.05 | 2.73 | 1.19 | 53.14 | 22.45 | 5.31 | 11.14 | 21.75 | 24.2 | 1220 | 0.42 | 0.4 | 0.3
4.33 | 65.8 | 3.84 | 1.29 | 0.71 | 21.5 | 3.22 | 97.04 | 2.63 | 1.13 | 56.74 | 18.88 | 4.98 | 11.69 | 21.64 | 24.22 | 1220 | 0.4 | 0.38 | 0.31
4.36 | 64.39 | 4 | 1.26 | 0.78 | 22.52 | 1.34 | 90.95 | 2.69 | 1.09 | 50.47 | 26.53 | 4.79 | 12.17 | 21.74 | 24.7 | 1260 | 0.41 | 0.37 | 0.31
4.38 | 63.98 | 3.99 | 1.25 | 1.43 | 22.4 | 1.4 | 90.78 | 2.68 | 1.1 | 49.35 | 27.03 | 4.86 | 12.14 | 21.85 | 25.38 | 1210 | 0.45 | 0.39 | 0.31
4.27 | 64.02 | 3.94 | 1.23 | 1.15 | 22.48 | 1.34 | 90.75 | 2.74 | 1.08 | 49.96 | 26.8 | 4.65 | 11.99 | 21.29 | 24.64 | 1250 | 0.45 | 0.39 | 0.31
4.34 | 64.04 | 4.02 | 1.23 | 1.07 | 22.87 | 1.12 | 89.23 | 2.74 | 1.08 | 47.38 | 29.86 | 4.7 | 12.23 | 21.63 | 24.95 | 1400 | 0.35 | 0.34 | 0.33
4.31 | 64.23 | 4.08 | 1.26 | 0.75 | 22.45 | 1.26 | 90.98 | 2.68 | 1.06 | 50.9 | 26.01 | 4.52 | 12.42 | 21.45 | 24.7 | 1500 | 0.4 | 0.35 | 0.32