## Sheet1
Al2O3 | CaO | Fe2O3 | MgO | SO3 | SiO2 | F.CaO | LSF | SM | A/F | C3S | C2S | C3A | C4AF | 2C3A+C4AF | LIQUID % | LT.WT Gm/Ltr | K2O | Na2O | TiO2
4.65 | 66.51 | 3.55 | 1.58 | 0.32 | 22.09 | 2.86 | 95.5 | 2.69 | 1.31 | 54.88 | 21.98 | 6.32 | 10.8 | 23.43 | 24.43 | 1330 | 0.4 | 0.41 | 0.3
4.66 | 65.87 | 3.54 | 1.59 | 0.39 | 22.74 | 2.52 | 92.16 | 2.77 | 1.32 | 48.66 | 28.53 | 6.36 | 10.77 | 23.49 | 24.52 | 1270 | 0.34 | 0.39 | 0.31
4.72 | 65.9 | 3.5 | 1.6 | 0.25 | 23.18 | 1.99 | 90.59 | 2.82 | 1.35 | 47.25 | 30.85 | 6.59 | 10.65 | 23.82 | 24.47 | 1350 | 0.34 | 0.4 | 0.31
4.67 | 65.57 | 3.31 | 1.62 | 0.35 | 23.07 | 1.82 | 90.74 | 2.89 | 1.41 | 48.04 | 29.94 | 6.77 | 10.07 | 23.62 | 24.03 | 1250 | 0.38 | 0.43 | 0.3
4.58 | 65.38 | 3.22 | 1.61 | 0.86 | 23.26 | 1.71 | 90.02 | 2.98 | 1.42 | 47.01 | 31.27 | 6.69 | 9.8 | 23.18 | 24.07 | 1360 | 0.4 | 0.46 | 0.3
4.65 | 66 | 3.26 | 1.59 | 0.37 | 23.28 | 1.63 | 90.67 | 2.94 | 1.43 | 49.18 | 29.69 | 6.81 | 9.92 | 23.53 | 23.85 | 1370 | 0.39 | 0.43 | 0.31
4.76 | 65.46 | 3.32 | 1.61 | 0.23 | 23.29 | 2.44 | 89.69 | 2.88 | 1.43 | 42.78 | 34.54 | 7 | 10.1 | 24.1 | 24.19 | 1360 | 0.38 | 0.44 | 0.31
4.7 | 66.06 | 3.28 | 1.61 | 0.24 | 23.17 | 1.56 | 91.05 | 2.9 | 1.43 | 50.18 | 28.62 | 6.91 | 9.98 | 23.79 | 23.93 | 1300 | 0.34 | 0.42 | 0.31
4.75 | 66.03 | 3.36 | 1.62 | 0.24 | 23.03 | 2.66 | 91.36 | 2.84 | 1.41 | 46.19 | 31.22 | 6.9 | 10.22 | 24.03 | 24.26 | 1200 | 0.31 | 0.41 | 0.31
4.71 | 66.63 | 3.42 | 1.63 | 0.2 | 23.41 | 1.4 | 90.86 | 2.88 | 1.38 | 51.06 | 28.64 | 6.69 | 10.41 | 23.8 | 24.25 | 1470 | 0.11 | 0.23 | 0.31
4.63 | 65.89 | 3.57 | 1.58 | 0.39 | 22.63 | 3.14 | 92.61 | 2.76 | 1.3 | 47.21 | 29.3 | 6.23 | 10.86 | 23.32 | 24.48 | 1300 | 0.34 | 0.39 | 0.31
4.73 | 64.76 | 3.35 | 1.61 | 0.89 | 23.23 | 1.56 | 88.95 | 2.88 | 1.41 | 44.13 | 33.35 | 6.87 | 10.19 | 23.93 | 24.82 | 1340 | 0.52 | 0.53 | 0.31
4.67 | 65.64 | 3.52 | 1.58 | 0.25 | 23.02 | 1.68 | 90.85 | 2.81 | 1.33 | 48.98 | 29.09 | 6.42 | 10.71 | 23.55 | 24.35 | 1360 | 0.34 | 0.39 | 0.31
4.62 | 65.35 | 3.21 | 1.59 | 0.57 | 23.41 | 1.61 | 89.42 | 2.99 | 1.44 | 45.9 | 32.53 | 6.81 | 9.77 | 23.39 | 23.85 | 1430 | 0.46 | 0.48 | 0.31
4.66 | 65.23 | 3.25 | 1.74 | 0.61 | 23.24 | 1.12 | 89.75 | 2.94 | 1.43 | 48.37 | 30.18 | 6.85 | 9.89 | 23.59 | 24.25 | 1380 | 0.45 | 0.48 | 0.31
4.65 | 65.3 | 3.28 | 1.58 | 0.73 | 23.14 | 1.18 | 90.18 | 2.92 | 1.42 | 49.19 | 29.27 | 6.77 | 9.98 | 23.53 | 24.24 | 1360 | 0.53 | 0.52 | 0.31
4.72 | 65.35 | 3.3 | 1.6 | 0.72 | 23.07 | 1.15 | 90.37 | 2.88 | 1.43 | 49.55 | 28.8 | 6.92 | 10.04 | 23.89 | 24.5 | 1350 | 0.52 | 0.51 | 0.31
4.7 | 65.48 | 3.54 | 1.57 | 0.62 | 23.03 | 1.52 | 90.53 | 2.79 | 1.33 | 48.67 | 29.35 | 6.47 | 10.77 | 23.7 | 24.84 | 1340 | 0.43 | 0.48 | 0.31
4.57 | 64.88 | 3.55 | 1.54 | 0.56 | 22.65 | 1.46 | 91.23 | 2.79 | 1.29 | 50.22 | 27.09 | 6.1 | 10.8 | 23.01 | 24.39 | 1360 | 0.4 | 0.45 | 0.33
4.67 | 65.24 | 3.46 | 1.57 | 0.41 | 23.07 | 1.62 | 90.17 | 2.84 | 1.35 | 47.3 | 30.5 | 6.52 | 10.53 | 23.57 | 24.37 | 1350 | 0.35 | 0.43 | 0.32
4.56 | 65.33 | 3.32 | 1.56 | 0.39 | 23.2 | 1.4 | 90.11 | 2.94 | 1.37 | 48.51 | 29.96 | 6.47 | 10.1 | 23.04 | 23.71 | 1360 | 0.32 | 0.41 | 0.31
4.75 | 65.99 | 3.33 | 1.62 | 0.2 | 23.43 | 1.26 | 89.94 | 2.9 | 1.43 | 48.73 | 30.46 | 6.95 | 10.13 | 24.04 | 24.16 | 1340 | 0.33 | 0.43 | 0.31
4.65 | 65.87 | 3.33 | 1.63 | 0.61 | 23.05 | 1.4 | 91.24 | 2.89 | 1.4 | 51.23 | 27.48 | 6.69 | 10.13 | 23.51 | 24.28 | 1290 | 0.42 | 0.48 | 0.31
4.69 | 65.39 | 3.33 | 1.63 | 0.42 | 23.57 | 1.26 | 88.73 | 2.94 | 1.41 | 45.62 | 33.2 | 6.79 | 10.13 | 23.72 | 24.21 | 1300 | 0.43 | 0.47 | 0.31
4.67 | 65.65 | 3.53 | 1.59 | 0.25 | 23.01 | 1.4 | 90.89 | 2.81 | 1.32 | 50.22 | 28.13 | 6.4 | 10.74 | 23.55 | 24.38 | 1320 | 0.34 | 0.39 | 0.31
4.46 | 66.28 | 3.36 | 1.59 | 0.31 | 22.59 | 2.24 | 93.75 | 2.89 | 1.33 | 54.21 | 23.91 | 6.13 | 10.22 | 22.49 | 23.45 | 1250 | 0.32 | 0.41 | 0.31
4.62 | 66.5 | 3.49 | 1.59 | 0.13 | 23.4 | 1.1 | 90.8 | 2.89 | 1.32 | 52.33 | 27.66 | 6.34 | 10.62 | 23.3 | 24.03 | 1450 | 0.14 | 0.32 | 0.32
4.61 | 65.25 | 3.34 | 1.57 | 0.3 | 23.14 | 1.4 | 90.12 | 2.91 | 1.38 | 48.28 | 29.96 | 6.57 | 10.16 | 23.29 | 23.82 | 1370 | 0.26 | 0.4 | 0.32
4.58 | 65.64 | 3.5 | 1.61 | 0.37 | 22.82 | 1.76 | 91.71 | 2.82 | 1.31 | 50.8 | 27.14 | 6.22 | 10.65 | 23.08 | 24.19 | 1330 | 0.39 | 0.43 | 0.31
4.42 | 65.28 | 3.36 | 1.59 | 0.48 | 23.08 | 1.62 | 90.64 | 2.97 | 1.32 | 49.21 | 29.09 | 6.03 | 10.22 | 22.28 | 23.5 | 1320 | 0.45 | 0.44 | 0.31
4.54 | 65.81 | 3.48 | 1.55 | 0.67 | 23.13 | 1.4 | 90.92 | 2.88 | 1.3 | 50.9 | 27.96 | 6.14 | 10.59 | 22.88 | 24.27 | 1360 | 0.38 | 0.42 | 0.31
4.49 | 66.45 | 3.39 | 1.47 | 0.52 | 23.04 | 1.96 | 92.27 | 2.92 | 1.32 | 52.38 | 26.59 | 6.16 | 10.32 | 22.64 | 23.69 | 1250 | 0.38 | 0.39 | 0.31
5.15 | 65.13 | 3.44 | 1.42 | 0.9 | 22.96 | 1.84 | 89.71 | 2.67 | 1.5 | 43.59 | 32.98 | 7.83 | 10.47 | 26.12 | 26.08 | 1440 | 0.45 | 0.42 | 0.32
4.87 | 66.04 | 3.41 | 1.47 | 0.52 | 23.01 | 1.68 | 91.23 | 2.78 | 1.43 | 49.49 | 28.67 | 7.14 | 10.38 | 24.65 | 24.86 | 1440 | 0.38 | 0.39 | 0.32
5.05 | 65.82 | 3.46 | 1.47 | 0.39 | 23.1 | 1.46 | 90.3 | 2.71 | 1.46 | 47.53 | 30.41 | 7.53 | 10.53 | 25.59 | 25.37 | 1370 | 0.36 | 0.38 | 0.32
4.76 | 64.94 | 3.77 | 1.3 | 0.92 | 23.28 | 1.4 | 88.65 | 2.73 | 1.26 | 44.33 | 33.34 | 6.24 | 11.47 | 23.94 | 25.56 | 1290 | 0.47 | 0.36 | 0.32
4.35 | 65.85 | 3.8 | 1.28 | 0.55 | 23.34 | 1.26 | 90.26 | 2.86 | 1.14 | 50.86 | 28.59 | 5.1 | 11.56 | 21.76 | 24.02 | 1380 | 0.41 | 0.33 | 0.32
4.99 | 66.39 | 3.8 | 1.3 | 0.22 | 22.81 | 1.38 | 91.92 | 2.59 | 1.31 | 52.3 | 25.99 | 6.79 | 11.56 | 25.15 | 25.6 | 1390 | 0.33 | 0.3 | 0.32
4.95 | 65.78 | 3.86 | 1.31 | 0.38 | 22.93 | 1.12 | 90.66 | 2.6 | 1.28 | 50.14 | 27.96 | 6.59 | 11.75 | 24.92 | 25.78 | 1300 | 0.36 | 0.31 | 0.33
4.9 | 65.68 | 3.71 | 1.32 | 0.4 | 23.34 | 1.26 | 89.31 | 2.71 | 1.32 | 46.6 | 31.8 | 6.71 | 11.29 | 24.7 | 25.34 | 1290 | 0.36 | 0.31 | 0.32
4.84 | 66.1 | 3.62 | 1.28 | 0.16 | 23.4 | 1.24 | 89.83 | 2.77 | 1.34 | 48.47 | 30.57 | 6.7 | 11.02 | 24.42 | 24.68 | 1350 | 0.29 | 0.28 | 0.32
4.79 | 66 | 3.59 | 1.28 | 0.17 | 23.36 | 1.64 | 89.93 | 2.79 | 1.33 | 47.11 | 31.47 | 6.62 | 10.92 | 24.16 | 24.48 | 1320 | 0.3 | 0.27 | 0.32
4.97 | 65.77 | 3.48 | 1.45 | 0.38 | 22.95 | 1.82 | 90.86 | 2.72 | 1.43 | 47.51 | 30 | 7.28 | 10.59 | 25.15 | 25.15 | 1290 | 0.36 | 0.37 | 0.31
4.73 | 65.29 | 3.51 | 2.43 | 0.28 | 23.03 | 0.98 | 90.25 | 2.79 | 1.35 | 49.94 | 28.4 | 6.6 | 10.68 | 23.87 | 25.39 | 1290 | 0.36 | 0.28 | 0.31
4.59 | 66.27 | 3.4 | 1.29 | 0.68 | 23.07 | 2.8 | 91.76 | 2.89 | 1.35 | 47.31 | 30.49 | 6.41 | 10.35 | 23.17 | 23.99 | 1280 | 0.41 | 0.29 | 0.3
4.38 | 66.74 | 3.58 | 1.29 | 0.23 | 23.37 | 2.52 | 91.51 | 2.94 | 1.22 | 49.24 | 29.9 | 5.55 | 10.89 | 21.99 | 23.32 | 1320 | 0.29 | 0.27 | 0.31
4.67 | 66.7 | 3.49 | 1.29 | 0.3 | 23.18 | 2.38 | 91.77 | 2.84 | 1.34 | 49.27 | 29.33 | 6.47 | 10.62 | 23.56 | 24.04 | 1320 | 0.36 | 0.27 | 0.31
4.79 | 65.84 | 3.58 | 1.27 | 0.42 | 23.39 | 2.24 | 89.61 | 2.79 | 1.34 | 43.81 | 34.05 | 6.64 | 10.89 | 24.17 | 24.7 | 1260 | 0.36 | 0.28 | 0.32
4.65 | 65.91 | 3.55 | 1.24 | 1.08 | 22.75 | 2.74 | 92.19 | 2.77 | 1.31 | 47.9 | 29.13 | 6.32 | 10.8 | 23.43 | 24.85 | 1270 | 0.41 | 0.34 | 0.31
4.73 | 65.52 | 4.07 | 1.23 | 0.49 | 23.07 | 1.9 | 89.97 | 2.62 | 1.16 | 46.02 | 31.46 | 5.65 | 12.39 | 23.68 | 25.63 | 1280 | 0.36 | 0.31 | 0.31
4.81 | 65.85 | 3.97 | 1.25 | 0.38 | 23.25 | 1.68 | 89.77 | 2.65 | 1.21 | 46.5 | 31.62 | 6.03 | 12.08 | 24.14 | 25.55 | 1300 | 0.29 | 0.27 | 0.33
4.84 | 66.04 | 4.02 | 1.26 | 0.46 | 23.31 | 1.26 | 89.74 | 2.63 | 1.2 | 48.25 | 30.47 | 6.02 | 12.23 | 24.28 | 25.84 | 1350 | 0.3 | 0.27 | 0.32
4.98 | 65.98 | 3.47 | 1.45 | 0.39 | 22.95 | 1.4 | 91.14 | 2.72 | 1.44 | 50.02 | 28.1 | 7.33 | 10.56 | 25.21 | 25.17 | 1340 | 0.36 | 0.38 | 0.32
4.81 | 66.48 | 3.9 | 1.25 | 0.22 | 23.45 | 1.12 | 89.99 | 2.69 | 1.23 | 49.92 | 29.61 | 6.15 | 11.87 | 24.16 | 25.24 | 1400 | 0.19 | 0.24 | 0.32
4.81 | 66.01 | 3.8 | 1.26 | 0.54 | 23.39 | 1.4 | 89.64 | 2.72 | 1.27 | 47.47 | 31.29 | 6.32 | 11.56 | 24.2 | 25.35 | 1350 | 0.32 | 0.29 | 0.32
4.79 | 66.59 | 3.73 | 1.27 | 0.45 | 23.27 | 1.26 | 90.93 | 2.73 | 1.28 | 51.55 | 27.87 | 6.38 | 11.35 | 24.12 | 25.06 | 1360 | 0.34 | 0.29 | 0.31
4.82 | 66.2 | 3.77 | 1.27 | 0.45 | 23.36 | 1.12 | 90.01 | 2.72 | 1.28 | 49.59 | 29.61 | 6.39 | 11.47 | 24.26 | 25.23 | 1360 | 0.35 | 0.29 | 0.32
5.12 | 66.4 | 3.69 | 1.25 | 0.3 | 23.4 | 1.06 | 89.78 | 2.66 | 1.39 | 48.44 | 30.59 | 7.32 | 11.23 | 25.88 | 25.77 | 1380 | 0.28 | 0.26 | 0.31
5.22 | 65.96 | 3.7 | 1.26 | 0.45 | 23.44 | 0.98 | 88.9 | 2.63 | 1.41 | 45.98 | 32.55 | 7.57 | 11.26 | 26.4 | 26.25 | 1370 | 0.33 | 0.28 | 0.32
5.35 | 65.52 | 3.47 | 1.44 | 0.38 | 22.86 | 1.26 | 90.28 | 2.59 | 1.54 | 46.92 | 30.19 | 8.31 | 10.56 | 27.17 | 26.24 | 1350 | 0.36 | 0.38 | 0.32
5.2 | 66.7 | 3.68 | 1.27 | 0.53 | 22.99 | 1.12 | 91.5 | 2.59 | 1.41 | 52.01 | 26.72 | 7.55 | 11.2 | 26.31 | 26.24 | 1380 | 0.28 | 0.28 | 0.32
5.14 | 66.91 | 3.83 | 1.26 | 0.48 | 22.22 | 1.82 | 94.54 | 2.48 | 1.34 | 56.06 | 21.46 | 7.14 | 11.65 | 25.94 | 26.33 | 1400 | 0.32 | 0.3 | 0.32
5.37 | 66.31 | 3.62 | 1.37 | 0.23 | 22.83 | 1.68 | 91.32 | 2.54 | 1.48 | 48.3 | 29.06 | 8.11 | 11.02 | 27.23 | 26.41 | 1310 | 0.34 | 0.31 | 0.32
5.38 | 66.02 | 3.63 | 1.35 | 0.23 | 22.6 | 1.74 | 91.71 | 2.51 | 1.48 | 48.54 | 28.21 | 8.12 | 11.05 | 27.28 | 26.44 | 1310 | 0.34 | 0.31 | 0.32
5.26 | 65.61 | 3.62 | 1.4 | 0.3 | 22.86 | 1.52 | 90.41 | 2.57 | 1.45 | 46.62 | 30.41 | 7.81 | 11.02 | 26.64 | 26.18 | 1320 | 0.32 | 0.33 | 0.31
4.42 | 65.11 | 3.66 | 1.41 | 0.33 | 23.06 | 1.68 | 90.23 | 2.85 | 1.21 | 47.99 | 29.95 | 5.52 | 11.14 | 22.18 | 23.83 | 1380 | 0.45 | 0.35 | 0.33
4.29 | 65.39 | 3.64 | 1.4 | 0.3 | 22.63 | 1.72 | 92.37 | 2.85 | 1.18 | 53.14 | 24.83 | 5.21 | 11.08 | 21.5 | 23.36 | 1320 | 0.32 | 0.32 | 0.32
4.36 | 65.47 | 3.66 | 1.41 | 0.18 | 22.94 | 1.54 | 91.24 | 2.86 | 1.19 | 51.34 | 27.08 | 5.36 | 11.14 | 21.86 | 23.5 | 1330 | 0.34 | 0.33 | 0.32
4.37 | 65.4 | 3.45 | 1.47 | 0.53 | 23.18 | 1.51 | 90.45 | 2.96 | 1.27 | 49.59 | 29.09 | 5.74 | 10.5 | 21.98 | 23.48 | 1300 | 0.38 | 0.38 | 0.32
4.34 | 65.84 | 3.45 | 1.48 | 0.38 | 22.96 | 2.24 | 91.89 | 2.95 | 1.26 | 50.28 | 27.94 | 5.66 | 10.5 | 21.83 | 23.25 | 1280 | 0.36 | 0.38 | 0.32
4.3 | 65.77 | 3.49 | 1.45 | 0.53 | 23.04 | 2.3 | 91.53 | 2.96 | 1.23 | 49.36 | 28.86 | 5.49 | 10.62 | 21.6 | 23.34 | 1280 | 0.33 | 0.35 | 0.32
4.35 | 65.25 | 3.59 | 1.37 | 0.59 | 23.12 | 1.4 | 90.37 | 2.91 | 1.21 | 49.82 | 28.75 | 5.45 | 10.92 | 21.83 | 23.69 | 1350 | 0.38 | 0.32 | 0.32
4.27 | 65.22 | 3.58 | 1.35 | 0.59 | 22.87 | 1.68 | 91.34 | 2.91 | 1.19 | 51.01 | 27.13 | 5.26 | 10.89 | 21.41 | 23.41 | 1340 | 0.38 | 0.32 | 0.32
4.36 | 66.66 | 3.43 | 1.34 | 0.18 | 22.82 | 2.52 | 93.53 | 2.93 | 1.27 | 53.44 | 25.15 | 5.75 | 10.44 | 21.94 | 22.93 | 1290 | 0.32 | 0.28 | 0.31
4.8 | 66.47 | 3.4 | 1.34 | 0.26 | 22.53 | 2.8 | 93.68 | 2.75 | 1.41 | 50.82 | 26.3 | 6.97 | 10.35 | 24.28 | 24.24 | 1260 | 0.34 | 0.27 | 0.3
4.74 | 66.23 | 3.35 | 1.31 | 0.31 | 22.5 | 2.52 | 93.58 | 2.78 | 1.41 | 51.68 | 25.56 | 6.89 | 10.19 | 23.98 | 23.97 | 1250 | 0.34 | 0.26 | 0.31
4.83 | 65.65 | 3.59 | 1.31 | 0.34 | 22.66 | 3.08 | 91.84 | 2.69 | 1.35 | 44.88 | 31.15 | 6.73 | 10.92 | 24.37 | 24.8 | 1200 | 0.33 | 0.28 | 0.31
4.87 | 66.33 | 3.67 | 1.3 | 0.46 | 22.44 | 2.88 | 93.47 | 2.63 | 1.33 | 49.75 | 26.85 | 6.7 | 11.17 | 24.56 | 25.2 | 1200 | 0.28 | 0.27 | 0.31
4.75 | 65.31 | 3.73 | 1.29 | 0.55 | 22.51 | 2.46 | 91.91 | 2.65 | 1.27 | 47.5 | 28.75 | 6.28 | 11.35 | 23.9 | 25.06 | 1220 | 0.35 | 0.29 | 0.31
4.84 | 65.47 | 3.77 | 1.31 | 0.3 | 22.8 | 2.24 | 90.93 | 2.65 | 1.28 | 46.18 | 30.57 | 6.45 | 11.47 | 24.37 | 25.18 | 1220 | 0.35 | 0.27 | 0.31
4.84 | 65.56 | 3.81 | 1.3 | 0.27 | 22.92 | 2.1 | 90.6 | 2.65 | 1.27 | 46.14 | 30.94 | 6.38 | 11.59 | 24.35 | 25.23 | 1260 | 0.34 | 0.26 | 0.32
4.81 | 65.76 | 3.51 | 1.3 | 0.23 | 22.88 | 1.62 | 91.31 | 2.75 | 1.37 | 49.85 | 28.03 | 6.81 | 10.68 | 24.3 | 24.44 | 1290 | 0.36 | 0.26 | 0.31
4.79 | 65.78 | 3.61 | 1.29 | 0.6 | 22.63 | 1.96 | 92.18 | 2.69 | 1.33 | 50.44 | 26.87 | 6.59 | 10.99 | 24.16 | 24.96 | 1300 | 0.41 | 0.3 | 0.31
4.76 | 65.91 | 3.54 | 1.32 | 0.29 | 22.98 | 1.86 | 91.21 | 2.77 | 1.34 | 49.01 | 28.95 | 6.62 | 10.77 | 24.02 | 24.44 | 1300 | 0.31 | 0.25 | 0.31
4.74 | 65.52 | 3.5 | 1.29 | 0.26 | 23.22 | 1.64 | 89.9 | 2.82 | 1.35 | 46.69 | 31.39 | 6.64 | 10.65 | 23.93 | 24.23 | 1290 | 0.33 | 0.26 | 0.31
4.78 | 65.43 | 3.52 | 1.3 | 0.4 | 22.99 | 2.24 | 90.5 | 2.77 | 1.36 | 45.33 | 31.76 | 6.71 | 10.71 | 24.13 | 24.55 | 1290 | 0.37 | 0.27 | 0.31
4.72 | 65.38 | 3.55 | 1.27 | 0.28 | 23.11 | 1.96 | 90.07 | 2.79 | 1.33 | 45.72 | 31.81 | 6.5 | 10.8 | 23.81 | 24.28 | 1310 | 0.34 | 0.25 | 0.32
4.73 | 65.5 | 3.58 | 1.29 | 0.38 | 23.16 | 1.82 | 90.03 | 2.79 | 1.32 | 46.28 | 31.53 | 6.48 | 10.89 | 23.85 | 24.5 | 1280 | 0.3 | 0.24 | 0.31
4.85 | 65.01 | 3.89 | 1.28 | 0.29 | 23.08 | 1.4 | 89.21 | 2.64 | 1.25 | 45.36 | 31.99 | 6.27 | 11.84 | 24.38 | 25.44 | 1310 | 0.3 | 0.25 | 0.32
4.23 | 65.25 | 3.61 | 1.28 | 0.39 | 23.05 | 1.54 | 90.78 | 2.94 | 1.17 | 50.56 | 27.99 | 5.1 | 10.99 | 21.19 | 23.09 | 1300 | 0.29 | 0.24 | 0.32
4.13 | 65.72 | 3.54 | 1.26 | 0.91 | 22.33 | 2.52 | 94.29 | 2.91 | 1.17 | 54.73 | 22.78 | 4.95 | 10.77 | 20.68 | 23.14 | 1330 | 0.38 | 0.3 | 0.31
4.21 | 64.77 | 3.64 | 1.25 | 0.39 | 22.62 | 2.24 | 91.65 | 2.88 | 1.16 | 49.11 | 27.84 | 5 | 11.08 | 21.07 | 23.07 | 1280 | 0.39 | 0.26 | 0.32
4.2 | 65.23 | 3.62 | 1.26 | 0.31 | 22.69 | 1.99 | 92.08 | 2.9 | 1.16 | 51.57 | 26.19 | 5 | 11.02 | 21.03 | 22.92 | 1300 | 0.38 | 0.26 | 0.31
4.24 | 65.35 | 3.67 | 1.26 | 0.25 | 22.78 | 1.85 | 91.82 | 2.88 | 1.16 | 51.6 | 26.42 | 5.03 | 11.17 | 21.22 | 23.09 | 1310 | 0.37 | 0.25 | 0.32
4.12 | 65.55 | 3.58 | 1.22 | 0.48 | 22.57 | 2.1 | 93.13 | 2.93 | 1.15 | 53.93 | 24.07 | 4.86 | 10.89 | 20.62 | 22.73 | 1320 | 0.39 | 0.26 | 0.31
4.31 | 66.04 | 3.77 | 1.27 | 0.33 | 22.72 | 1.96 | 92.81 | 2.81 | 1.14 | 53.81 | 24.59 | 5.04 | 11.47 | 21.56 | 23.61 | 1310 | 0.31 | 0.24 | 0.32
4.2 | 66.14 | 3.65 | 1.28 | 0.38 | 22.83 | 2.24 | 92.82 | 2.91 | 1.15 | 53.15 | 25.4 | 4.95 | 11.11 | 21.02 | 23.08 | 1320 | 0.3 | 0.23 | 0.31
4.42 | 65.79 | 3.67 | 1.27 | 1.01 | 22.38 | 2.52 | 93.63 | 2.77 | 1.2 | 52.5 | 24.6 | 5.5 | 11.17 | 22.17 | 24.39 | 1340 | 0.41 | 0.29 | 0.31
4.51 | 66.03 | 3.76 | 1.25 | 0.33 | 22.43 | 2.75 | 93.57 | 2.71 | 1.2 | 51.43 | 25.55 | 5.59 | 11.44 | 22.62 | 24.16 | 1350 | 0.31 | 0.24 | 0.32
4.44 | 65.9 | 3.76 | 1.22 | 0.35 | 22.26 | 2.94 | 94.13 | 2.71 | 1.18 | 51.88 | 24.72 | 5.4 | 11.44 | 22.25 | 23.94 | 1400 | 0.31 | 0.24 | 0.31
4.43 | 65.61 | 3.76 | 1.23 | 0.35 | 22.15 | 2.8 | 94.14 | 2.7 | 1.18 | 52.18 | 24.18 | 5.38 | 11.44 | 22.2 | 23.92 | 1330 | 0.31 | 0.23 | 0.31
4.82 | 65.03 | 3.84 | 1.28 | 0.21 | 23.35 | 0.98 | 88.4 | 2.7 | 1.26 | 45.37 | 32.76 | 6.28 | 11.69 | 24.24 | 25.16 | 1310 | 0.28 | 0.24 | 0.32
4.81 | 65.24 | 3.87 | 1.3 | 0.22 | 23.33 | 1.24 | 88.74 | 2.69 | 1.24 | 45.34 | 32.72 | 6.2 | 11.78 | 24.17 | 25.22 | 1300 | 0.26 | 0.25 | 0.33
4.71 | 65.07 | 3.69 | 1.28 | 0.29 | 23.29 | 1.36 | 88.93 | 2.77 | 1.28 | 45.39 | 32.57 | 6.24 | 11.23 | 23.7 | 24.58 | 1310 | 0.4 | 0.27 | 0.31
4.71 | 66.09 | 3.74 | 1.26 | 0.21 | 23.06 | 2.04 | 91.09 | 2.73 | 1.26 | 48.46 | 29.6 | 6.15 | 11.38 | 23.69 | 24.59 | 1290 | 0.26 | 0.23 | 0.31
4.53 | 66.51 | 3.72 | 1.22 | 0.2 | 22.81 | 2.86 | 92.85 | 2.76 | 1.22 | 49.97 | 27.75 | 5.71 | 11.32 | 22.74 | 23.97 | 1280 | 0.36 | 0.22 | 0.3
4.43 | 65.61 | 3.76 | 1.22 | 0.35 | 22.11 | 2.8 | 94.3 | 2.7 | 1.18 | 52.48 | 23.84 | 5.38 | 11.44 | 22.2 | 23.91 | 1260 | 0.31 | 0.24 | 0.31
4.43 | 66.76 | 3.71 | 1.22 | 0.3 | 22.7 | 2.66 | 93.77 | 2.79 | 1.19 | 53.32 | 24.9 | 5.46 | 11.29 | 22.21 | 23.75 | 1290 | 0.33 | 0.21 | 0.31
4.25 | 66.31 | 3.49 | 1.2 | 0.52 | 23.04 | 2.52 | 92.36 | 2.98 | 1.22 | 51 | 27.63 | 5.36 | 10.62 | 21.33 | 22.94 | 1260 | 0.45 | 0.21 | 0.3
4.35 | 66.4 | 3.92 | 1.18 | 0.29 | 22.78 | 2.66 | 92.91 | 2.75 | 1.11 | 51.48 | 26.51 | 4.89 | 11.93 | 21.72 | 23.93 | 1280 | 0.33 | 0.2 | 0.32
4.31 | 65.79 | 3.83 | 1.16 | 0.49 | 22.88 | 2.35 | 91.84 | 2.81 | 1.13 | 49.9 | 28 | 4.94 | 11.65 | 21.54 | 23.79 | 1250 | 0.37 | 0.2 | 0.31
4.46 | 65.77 | 3.91 | 1.19 | 0.48 | 22.96 | 2.24 | 91.23 | 2.74 | 1.14 | 48.54 | 29.25 | 5.2 | 11.9 | 22.3 | 24.43 | 1240 | 0.33 | 0.21 | 0.32
4.71 | 65.23 | 3.85 | 1.23 | 0.3 | 23.22 | 1.46 | 89.26 | 2.71 | 1.22 | 45.94 | 31.95 | 5.97 | 11.72 | 23.65 | 24.89 | 1310 | 0.29 | 0.2 | 0.33
4.48 | 66.28 | 3.75 | 1.21 | 0.75 | 22.44 | 2.68 | 93.94 | 2.73 | 1.19 | 52.87 | 24.5 | 5.53 | 11.41 | 22.47 | 24.43 | 1300 | 0.36 | 0.24 | 0.31
4.52 | 65.88 | 4.03 | 1.2 | 0.15 | 23.17 | 1.68 | 90.46 | 2.71 | 1.12 | 49.09 | 29.44 | 5.16 | 12.26 | 22.58 | 24.55 | 1320 | 0.3 | 0.19 | 0.32
4.53 | 65.94 | 3.87 | 1.19 | 0.38 | 22.86 | 2.24 | 91.75 | 2.72 | 1.17 | 49.57 | 28.18 | 5.46 | 11.78 | 22.69 | 24.45 | 1270 | 0.32 | 0.21 | 0.32
4.53 | 65.29 | 3.9 | 1.18 | 0.25 | 23.17 | 1.96 | 89.74 | 2.75 | 1.16 | 45.67 | 32.02 | 5.41 | 11.87 | 22.68 | 24.37 | 1200 | 0.32 | 0.21 | 0.32
4.52 | 65.22 | 3.83 | 1.2 | 0.42 | 23.13 | 1.43 | 89.85 | 2.77 | 1.18 | 48.01 | 30.14 | 5.5 | 11.65 | 22.65 | 24.38 | 1300 | 0.45 | 0.24 | 0.33
4.51 | 65.7 | 3.88 | 1.18 | 0.39 | 22.97 | 1.54 | 91.05 | 2.74 | 1.16 | 50.73 | 27.63 | 5.39 | 11.81 | 22.58 | 24.41 | 1300 | 0.36 | 0.21 | 0.32
4.76 | 65.35 | 4 | 1.31 | 0.29 | 23.08 | 1.12 | 89.72 | 2.63 | 1.19 | 48.33 | 29.75 | 5.85 | 12.17 | 23.86 | 25.44 | 1330 | 0.33 | 0.23 | 0.33
4.73 | 66 | 3.78 | 1.31 | 0.58 | 22.74 | 2.24 | 92.04 | 2.67 | 1.25 | 49.52 | 27.88 | 6.14 | 11.5 | 23.78 | 25.16 | 1220 | 0.58 | 0.29 | 0.32
4.67 | 64.9 | 3.69 | 1.29 | 0.62 | 22.69 | 1.85 | 90.84 | 2.71 | 1.27 | 47.54 | 29.23 | 6.13 | 11.23 | 23.49 | 24.8 | 1280 | 0.39 | 0.26 | 0.32
4.59 | 64.99 | 3.75 | 1.31 | 0.37 | 22.9 | 1.74 | 90.3 | 2.75 | 1.22 | 47.21 | 30.08 | 5.82 | 11.41 | 23.05 | 24.47 | 1300 | 0.39 | 0.25 | 0.32
4.42 | 66.79 | 3.73 | 1.22 | 0.3 | 22.63 | 2.86 | 94.06 | 2.78 | 1.18 | 53.2 | 24.79 | 5.4 | 11.35 | 22.15 | 23.77 | 1280 | 0.33 | 0.22 | 0.31
4.71 | 64.97 | 3.67 | 1.32 | 0.51 | 23.21 | 1.68 | 89.08 | 2.77 | 1.28 | 44.32 | 33.15 | 6.27 | 11.17 | 23.71 | 24.8 | 1260 | 0.37 | 0.23 | 0.32
4.7 | 65.65 | 3.76 | 1.32 | 0.37 | 22.91 | 1.46 | 91.01 | 2.71 | 1.25 | 50.2 | 27.85 | 6.09 | 11.44 | 23.63 | 24.83 | 1250 | 0.36 | 0.23 | 0.32
4.68 | 65.6 | 3.73 | 1.32 | 0.35 | 22.91 | 1.29 | 90.99 | 2.72 | 1.25 | 50.87 | 27.35 | 6.09 | 11.35 | 23.53 | 24.68 | 1290 | 0.39 | 0.24 | 0.32
4.38 | 66.14 | 3.5 | 1.3 | 0.58 | 23.03 | 1.62 | 91.95 | 2.92 | 1.25 | 53.16 | 25.97 | 5.69 | 10.65 | 22.02 | 23.5 | 1310 | 0.36 | 0.22 | 0.3
4.53 | 66.23 | 3.66 | 1.34 | 0.24 | 22.89 | 2.04 | 92.22 | 2.79 | 1.24 | 51.64 | 26.71 | 5.81 | 11.14 | 22.76 | 24 | 1290 | 0.33 | 0.22 | 0.31
4.34 | 65.81 | 3.42 | 1.36 | 1.07 | 22.84 | 2.68 | 92.31 | 2.94 | 1.27 | 49.33 | 28.31 | 5.71 | 10.41 | 21.84 | 23.76 | 1240 | 0.44 | 0.29 | 0.3
4.93 | 65.43 | 3.72 | 1.35 | 0.37 | 22.47 | 2.24 | 91.96 | 2.6 | 1.33 | 47.99 | 28.26 | 6.77 | 11.32 | 24.86 | 25.45 | 1260 | 0.29 | 0.31 | 0.32